## Processed_Data
Hydration | time (hr) | reaction extent (alpha) | E (Wh/kg) | SOC | Q (W/kg) avg | PW | Dehydration | time (hr) | reaction extent (alpha) | E (Wh/kg) | SOC | Q (W/kg) avg | Emax | 1000000 | J/kg_SrBr2 | Data Source: Fig. 6 of paper
400 kg SrBr2 | 0.9398452 | 0.003387709 | 0.9410303 | 0.9966123 | 1.001261 | 0.5366759 | 400 kg SrBr2 | 0.1218027 | 1 | 0 | 0 | 0 |  | 277.7778 | Wh/kg_SrBr2 | https://www.sciencedirect.com/science/article/pii/S030626191400436X
| 4.051329 | 0.03503193 | 9.731091 | 0.9649681 | 2.40195 | 1.287445 |  | 2.923264 | 0.9741907 | 7.169249 | 0.0258093 | 2.452481
| 9.3546 | 0.07571146 | 21.03096 | 0.9242885 | 2.248195 | 1.205032 |  | 4.872107 | 0.9406604 | 16.48321 | 0.05933957 | 3.383179
| 16.21835 | 0.1276905 | 35.46957 | 0.8723095 | 2.187002 | 1.172233 |  | 8.038977 | 0.8968052 | 28.66522 | 0.1031948 | 3.56578
| 24.626 | 0.2067982 | 57.44394 | 0.7932018 | 2.332654 | 1.250303 |  | 11.32765 | 0.8439278 | 43.3534 | 0.1560722 | 3.82722
| 38.34876 | 0.3152788 | 87.57745 | 0.6847212 | 2.28371 | 1.224068 |  | 14.85993 | 0.7910472 | 58.04245 | 0.2089528 | 3.905971
| 44.59781 | 0.3536928 | 98.24799 | 0.6463072 | 2.202978 | 1.180796 |  | 20.70646 | 0.7046316 | 82.04677 | 0.2953684 | 3.962376
| 52.39311 | 0.4169741 | 115.8261 | 0.5830259 | 2.210713 | 1.184942 |  | 25.70037 | 0.6311137 | 102.4684 | 0.3688863 | 3.987041
| 72.10023 | 0.5163825 | 143.4396 | 0.4836175 | 1.989447 | 1.066344 |  | 31.42509 | 0.5524317 | 124.3245 | 0.4475683 | 3.956219
| 88.39325 | 0.5728414 | 159.1226 | 0.4271586 | 1.800167 | 0.9648896 |  | 37.39342 | 0.4647259 | 148.6873 | 0.5352741 | 3.976294
| 110.9649 | 0.6394479 | 177.6244 | 0.3605521 | 1.600726 | 0.8579889 |  | 40.8039 | 0.4221562 | 160.5122 | 0.5778438 | 3.933746
| 130.4204 | 0.6789328 | 188.5924 | 0.3210672 | 1.446035 | 0.7750746 |  | 47.62485 | 0.3279961 | 186.6678 | 0.6720039 | 3.919545
| 144.2356 | 0.699222 | 194.2283 | 0.300778 | 1.346605 | 0.7217801 |  | 53.71498 | 0.2557527 | 206.7354 | 0.7442473 | 3.848747
| 167.1573 | 0.7319073 | 203.3076 | 0.2680927 | 1.216265 | 0.651918 |  | 58.58709 | 0.2002775 | 222.1451 | 0.7997225 | 3.791708
| 193.232 | 0.7566638 | 210.1844 | 0.2433362 | 1.087731 | 0.5830236 |  | 63.94641 | 0.1460847 | 237.1987 | 0.8539153 | 3.709336
| 213.9643 | 0.7780524 | 216.1257 | 0.2219476 | 1.010102 | 0.5414144 |  | 68.69671 | 0.1060751 | 248.3125 | 0.8939249 | 3.61462
| 244.1271 | 0.8027904 | 222.9973 | 0.1972096 | 0.9134478 | 0.489608 |  | 73.69062 | 0.07250556 | 257.6373 | 0.9274944 | 3.496203
| 263.2953 | 0.8162715 | 226.7421 | 0.1837285 | 0.8611703 | 0.4615873 |  | 78.92814 | 0.04279889 | 265.8892 | 0.9572011 | 3.36875
[8 empty] | 83.67844 | 0.02211912 | 271.6336 | 0.9778809 | 3.24616
[8 empty] | 89.76857 | 0.007865377 | 275.593 | 0.9921346 | 3.070038
[8 empty] | 95.00609 | 0.002643244 | 277.0435 | 0.9973568 | 2.916061

## Raw_data
SrBr2: 400 kg reactor hydration | time (hr) | reaction extent (alpha) | E (Wh/kg) | Q (W/kg) avg | SrBr2: 400 kg reactor dehydration | time (hr) | reaction extent (alpha) | E (Wh/kg) | Q (W/kg) avg | E | 1000000 | J/kg(SrBr2)
| 0.9398452 | 0.003387709 | 0.9410303 | 1.001261 |  | 0.1218027 | 1 | 0 | 0
| 4.051329 | 0.03503193 | 9.731091 | 2.40195 |  | 2.923264 | 0.9741907 | 7.169249 | 2.452481
| 9.3546 | 0.07571146 | 21.03096 | 2.248195 |  | 4.872107 | 0.9406604 | 16.48321 | 3.383179
| 16.21835 | 0.1276905 | 35.46957 | 2.187002 |  | 8.038977 | 0.8968052 | 28.66522 | 3.56578
| 24.626 | 0.2067982 | 57.44394 | 2.332654 |  | 11.32765 | 0.8439278 | 43.3534 | 3.82722
| 38.34876 | 0.3152788 | 87.57745 | 2.28371 |  | 14.85993 | 0.7910472 | 58.04245 | 3.905971
| 44.59781 | 0.3536928 | 98.24799 | 2.202978 |  | 20.70646 | 0.7046316 | 82.04677 | 3.962376
| 52.39311 | 0.4169741 | 115.8261 | 2.210713 |  | 25.70037 | 0.6311137 | 102.4684 | 3.987041
| 72.10023 | 0.5163825 | 143.4396 | 1.989447 |  | 31.42509 | 0.5524317 | 124.3245 | 3.956219
| 88.39325 | 0.5728414 | 159.1226 | 1.800167 |  | 37.39342 | 0.4647259 | 148.6873 | 3.976294
| 110.9649 | 0.6394479 | 177.6244 | 1.600726 |  | 40.8039 | 0.4221562 | 160.5122 | 3.933746
| 130.4204 | 0.6789328 | 188.5924 | 1.446035 |  | 47.62485 | 0.3279961 | 186.6678 | 3.919545
| 144.2356 | 0.699222 | 194.2283 | 1.346605 |  | 53.71498 | 0.2557527 | 206.7354 | 3.848747
| 167.1573 | 0.7319073 | 203.3076 | 1.216265 |  | 58.58709 | 0.2002775 | 222.1451 | 3.791708
| 193.232 | 0.7566638 | 210.1844 | 1.087731 |  | 63.94641 | 0.1460847 | 237.1987 | 3.709336
| 213.9643 | 0.7780524 | 216.1257 | 1.010102 |  | 68.69671 | 0.1060751 | 248.3125 | 3.61462
| 244.1271 | 0.8027904 | 222.9973 | 0.9134478 |  | 73.69062 | 0.07250556 | 257.6373 | 3.496203
| 263.2953 | 0.8162715 | 226.7421 | 0.8611703 |  | 78.92814 | 0.04279889 | 265.8892 | 3.36875
[6 empty] | 83.67844 | 0.02211912 | 271.6336 | 3.24616
[6 empty] | 89.76857 | 0.007865377 | 275.593 | 3.070038
[6 empty] | 95.00609 | 0.002643244 | 277.0435 | 2.916061