## Material_Properties
Salt | Reaction Enthalpy (MJ/kg_salt) | kWh/kg salt
MgSO4 | 2.7 | 0.75
MgCl2 | 0.696 | 0.1933333
K2CO3 | 0.665 | 0.1847222
SrBr2 | 1.09 | 0.3027778
Reaction Enthalpies for MgCl2, SrBr2 are from From L. Glasser, The Thermodynamics of Inorganic Hydration and of Humidity Control, with an Extensive Database of Salt Hydrate Pairs
Reaction enthaply for K2CO3 is from Source: Characterization of potassium carbonate salt hydrate for thermochemical energy storage in buildings, Figure 4. Table 3, 4, Eq. 13 https://www.sciencedirect.com/science/article/pii/S0378778818319315#eq0009
Reaction enthalpy for MgSO4 is from: K. Linnow, Experimental studies of the mechanism and kinetics of hydration reactions, 2013
`
Note on A3: ====== ID#AAAAhJn-jZ4 Bryan Kinzer (2022-09-30 19:27:14) K. Linnow, Experimental studies of the mechanism and kinetics of hydration reactions, 2013
Note on A4: ====== ID#AAAAhJn-jZk Bryan Kinzer (2022-09-30 19:24:52) From L. Glasser, The Thermodynamics of Inorganic Hydration and of Humidity Control, with an Extensive Database of Salt Hydrate Pairs
Note on A5: ====== ID#AAAAhJn-jZ0 Bryan Kinzer (2022-09-30 19:26:24) Kinzer, Bryan: Source: Characterization of potassium carbonate salt hydrate for thermochemical energy storage in buildings, Figure 4. Table 3, 4, Eq. 13 https://www.sciencedirect.com/science/article/pii/S0378778818319315#eq0009
Note on A6: ====== ID#AAAAhJn-jZs Bryan Kinzer (2022-09-30 19:25:00) From L. Glasser, The Thermodynamics of Inorganic Hydration and of Humidity Control, with an Extensive Database of Salt Hydrate Pairs

## SrBr2_Reactor
SrBr2 Reactor | 400 kg, 25 C, 32%RH |  | Reaction Enthalpy | 0.3027778 | kWh/kg
Wh/kg | SOC | W/kg | Best Fit Line | t = ([1-alpha]*ln(1-alpha) + alpha)/(3.525*10^-5/min)
3.027778 | 0.99 | 127.6629 |  | alpha = 1 - SOC
6.055556 | 0.98 | 63.61689 | R^2 | 0.983
9.083333 | 0.97 | 42.26773 | Expected Reaction | SrBr2*1H2O + 5H2O <-> SrBr2*6H2O
12.11111 | 0.96 | 31.59278
15.13889 | 0.95 | 25.18751
22.70833 | 0.925 | 16.64624
30.27778 | 0.9 | 12.37462
45.41667 | 0.85 | 8.100908
60.55556 | 0.8 | 5.961817
75.69444 | 0.75 | 4.676417
90.83333 | 0.7 | 3.817709
105.9722 | 0.65 | 3.202672
121.1111 | 0.6 | 2.73977
136.25 | 0.55 | 2.378122
151.3889 | 0.5 | 2.087167
166.5278 | 0.45 | 1.847413
181.6667 | 0.4 | 1.645818
196.8056 | 0.35 | 1.473284
211.9444 | 0.3 | 1.323218
227.0833 | 0.25 | 1.19065
242.2222 | 0.2 | 1.071636
247.0667 | 0.184 | 1.035853
0.1276629
Note on A1: ====== ID#AAAAhJn9gqk Bryan Kinzer (2022-09-30 19:16:25) B Michel, 2014, Experimental investigation of an innovative thermochemical process operating with a hydrate salt and moist air for thermal storage of solar energy: Global performance ------ ID#AAAAhJn-jZQ Bryan Kinzer (2022-09-30 19:17:45) SrBr2 is from a reactor experiment. They only went to 0.184 SOC, so that is the SOC cut-off for this data. The data best fit the second order diffusion model, which is an implicit equation, so t is given in terms of alpha. alpha is the reaction extent, or alpha = 1 - SOC.

## MgSO4_TGA
MgSO4 (TGA/DSC) | 25 C, 85% RH, 200 mg |  | Reaction Enthalpy | 0.75 | kWh/kg
Wh/kg | SOC | W/kg | Best Fit Line | SOC = exp((-0.00627/min)*t)
4.6875 | 0.99375 | 281.2521 | R^2 | 0.997
9.34575 | 0.987539 | 280.3732 | Expected Reaction | MgSO4*1H2O + 5H2O <-> MgSO4*6H2O
13.97475 | 0.981367 | 279.4979
18.57525 | 0.975233 | 278.6263
23.1465 | 0.969138 | 277.7584
45.579 | 0.939228 | 273.4723
88.3875 | 0.88215 | 265.1626
128.595 | 0.82854 | 257.1896
235.14075 | 0.686479 | 235.1407
266.42925 | 0.644761 | 228.3682
295.81725 | 0.605577 | 221.8627
323.418 | 0.568776 | 215.6122
396.56025 | 0.471253 | 198.28
457.161 | 0.390452 | 182.8643
507.3705 | 0.323506 | 169.1236
583.44 | 0.22208 | 145.86
635.66025 | 0.152453 | 127.132
671.508 | 0.104656 | 111.918
696.117 | 0.071844 | 99.44528
713.01075 | 0.049319 | 89.1263
724.60725 | 0.033857 | 80.51194
732.5685 | 0.023242 | 73.25685
738.03375 | 0.015955 | 67.09397
741.78525 | 0.010953 | 61.81545
744.36075 | 0.007519 | 57.25852
0.2812521
Note on A1: ====== ID#AAAAhJn-jZU Bryan Kinzer (2022-09-30 19:18:37) Kirsten Linnow et al. / Energy Procedia 48 ( 2014 ) 394 – 404, Experimental studies of the mechanism and kinetics of hydration reactions ------ ID#AAAAhJn-jZY Bryan Kinzer (2022-09-30 19:20:22) This data source is different from the MgSO4 I had supplied earlier, so that is why the values are different/lower. ------ ID#AAAAhJn-jZc Bryan Kinzer (2022-09-30 19:22:46) Some papers report MgSO4*7H2O rather than MgSO4*6H2O. The reported reaction enthalpy is assuming the highest hydration is MgSO4*6H2O.

## K2CO3_TGA
K2CO3 (TGA/DSC) | 8 mg, at 63%RH, 26 C |  | Reaction Enthalpy | 0.1847222 | kWh/kg
Wh/kg | SOC | W/kg | Best Fit Line | SOC = ((3-0.1482*t)^3)/27
0 | 1 | 0 | Expected Reaction | K2CO3 + 1.5H2O <-> K2CO3*1.5H2O
2.183598 | 0.988179 | 1636.061
4.349919 | 0.9764516 | 1629.589
6.499033 | 0.9648173 | 1623.134
8.631008 | 0.9532757 | 1616.696
10.74591 | 0.9418266 | 1610.275
12.84381 | 0.9304696 | 1603.871
14.92478 | 0.9192042 | 1597.485
16.98889 | 0.9080301 | 1591.116
19.0362 | 0.8969469 | 1584.763
21.06678 | 0.8859543 | 1578.428
23.0807 | 0.8750519 | 1572.11
25.07803 | 0.8642392 | 1565.81
27.05884 | 0.853516 | 1559.526
29.0232 | 0.8428819 | 1553.259
30.97117 | 0.8323365 | 1547.01
32.90283 | 0.8218794 | 1540.778
34.81824 | 0.8115103 | 1534.563
36.71747 | 0.8012287 | 1528.365
38.60059 | 0.7910344 | 1522.184
40.46767 | 0.7809269 | 1516.02
42.31878 | 0.7709058 | 1509.874
44.15399 | 0.7609709 | 1503.744
45.97336 | 0.7511217 | 1497.632
47.77696 | 0.7413578 | 1491.537
49.56486 | 0.731679 | 1485.459
51.33713 | 0.7220847 | 1479.398
53.09385 | 0.7125747 | 1473.354
54.83507 | 0.7031485 | 1467.328
56.56087 | 0.6938058 | 1461.318
58.27131 | 0.6845463 | 1455.326
59.96646 | 0.6753695 | 1449.351
61.6464 | 0.6662751 | 1443.393
63.31119 | 0.6572627 | 1437.452
64.9609 | 0.648332 | 1431.528
66.59559 | 0.6394825 | 1425.621
68.21534 | 0.6307139 | 1419.732
69.82022 | 0.6220259 | 1413.86
71.41029 | 0.613418 | 1408.004
72.98563 | 0.6048898 | 1402.166
74.54629 | 0.5964411 | 1396.345
76.09236 | 0.5880715 | 1390.541
77.62389 | 0.5797804 | 1384.755
79.14096 | 0.5715677 | 1378.985
80.64363 | 0.563433 | 1373.233
82.13198 | 0.5553757 | 1367.498
83.60608 | 0.5473957 | 1361.779
85.06598 | 0.5394924 | 1356.078
86.51176 | 0.5316656 | 1350.395
87.9435 | 0.5239149 | 1344.728
89.36124 | 0.5162399 | 1339.078
90.76508 | 0.5086402 | 1333.446
92.15507 | 0.5011154 | 1327.83
93.53128 | 0.4936652 | 1322.232
94.89379 | 0.4862893 | 1316.651
96.24265 | 0.4789872 | 1311.087
97.57794 | 0.4717585 | 1305.541
98.89974 | 0.4646029 | 1300.011
100.2081 | 0.4575201 | 1294.499
101.5031 | 0.4505096 | 1289.003
102.7848 | 0.4435711 | 1283.525
104.0532 | 0.4367042 | 1278.064
105.3086 | 0.4299086 | 1272.62
106.5508 | 0.4231838 | 1267.193
107.78 | 0.4165295 | 1261.783
108.9962 | 0.4099453 | 1256.391
110.1996 | 0.4034309 | 1251.016
111.3901 | 0.3969859 | 1245.657
112.5679 | 0.3906099 | 1240.316
113.733 | 0.3843025 | 1234.992
114.8855 | 0.3780634 | 1229.685
116.0255 | 0.3718922 | 1224.396
117.153 | 0.3657885 | 1219.123
118.268 | 0.3597519 | 1213.868
119.3708 | 0.3537822 | 1208.629
120.4613 | 0.3478788 | 1203.408
121.5396 | 0.3420415 | 1198.204
122.6057 | 0.3362698 | 1193.017
123.6598 | 0.3305635 | 1187.847
124.7019 | 0.3249221 | 1182.695
125.7321 | 0.3193452 | 1177.559
126.7504 | 0.3138325 | 1172.441
127.7569 | 0.3083836 | 1167.34
128.7517 | 0.3029982 | 1162.256
129.7349 | 0.2976758 | 1157.189
130.7065 | 0.2924161 | 1152.139
131.6665 | 0.2872188 | 1147.106
132.6152 | 0.2820834 | 1142.091
133.5524 | 0.2770095 | 1137.092
134.4783 | 0.2719969 | 1132.111
135.393 | 0.2670452 | 1127.147
136.2966 | 0.2621538 | 1122.2
137.189 | 0.2573226 | 1117.27
138.0704 | 0.2525511 | 1112.358
138.9409 | 0.247839 | 1107.462
139.8004 | 0.2431858 | 1102.584
140.6491 | 0.2385913 | 1097.722
141.4871 | 0.234055 | 1092.878
142.3143 | 0.2295765 | 1088.051
143.131 | 0.2251556 | 1083.241
143.9371 | 0.2207918 | 1078.449
144.7327 | 0.2164847 | 1073.673
145.5179 | 0.212234 | 1068.914
146.2927 | 0.2080393 | 1064.173
147.0573 | 0.2039003 | 1059.449
147.8117 | 0.1998165 | 1054.742
148.5559 | 0.1957876 | 1050.052
149.2901 | 0.1918132 | 1045.379
150.0142 | 0.187893 | 1040.724
150.7284 | 0.1840266 | 1036.085
151.4328 | 0.1802136 | 1031.464
152.1273 | 0.1764536 | 1026.859
152.8121 | 0.1727463 | 1022.272
153.4873 | 0.1690913 | 1017.702
154.1529 | 0.1654882 | 1013.15
154.8089 | 0.1619366 | 1008.614
155.4555 | 0.1584362 | 1004.095
156.0927 | 0.1549867 | 999.5939
156.7206 | 0.1515876 | 995.1096
157.3393 | 0.1482385 | 990.6425
157.9487 | 0.1449391 | 986.1924
158.5491 | 0.1416891 | 981.7596
159.1404 | 0.138488 | 977.3438
159.7227 | 0.1353355 | 972.9453
160.2962 | 0.1322312 | 968.5638
160.8608 | 0.1291748 | 964.1995
161.4166 | 0.1261658 | 959.8523
161.9637 | 0.1232039 | 955.5222
162.5022 | 0.1202887 | 951.2093
163.0322 | 0.1174199 | 946.9136
163.5536 | 0.114597 | 942.6349
164.0666 | 0.1118198 | 938.3734
164.5713 | 0.1090878 | 934.1291
165.0677 | 0.1064006 | 929.9018
165.5558 | 0.103758 | 925.6917
166.0358 | 0.1011595 | 921.4988
166.5077 | 0.09860472 | 917.323
166.9716 | 0.09609333 | 913.1643
167.4276 | 0.09362495 | 909.0227
167.8757 | 0.09119921 | 904.8983
168.316 | 0.08881573 | 900.7911
168.7485 | 0.08647415 | 896.7009
169.1734 | 0.08417409 | 892.6279
169.5907 | 0.08191518 | 888.5721
170.0004 | 0.07969705 | 884.5334
170.4027 | 0.07751933 | 880.5118
170.7976 | 0.07538164 | 876.5073
171.1851 | 0.07328362 | 872.52
171.5654 | 0.07122489 | 868.5498
171.9385 | 0.06920509 | 864.5968
172.3045 | 0.06722384 | 860.6609
172.6634 | 0.06528076 | 856.7421
173.0154 | 0.0633755 | 852.8405
173.3604 | 0.06150767 | 848.956
173.6986 | 0.0596769 | 845.0887
174.03 | 0.05788283 | 841.2385
174.3547 | 0.05612508 | 837.4054
174.6727 | 0.05440328 | 833.5894
174.9842 | 0.05271706 | 829.7906
175.2892 | 0.05106605 | 826.009
175.5877 | 0.04944988 | 822.2444
175.8799 | 0.04786816 | 818.497
176.1658 | 0.04632055 | 814.7668
176.4454 | 0.04480665 | 811.0536
176.7189 | 0.04332611 | 807.3577
176.9863 | 0.04187854 | 803.6788
177.2477 | 0.04046358 | 800.0171
177.5031 | 0.03908086 | 796.3725
177.7527 | 0.03773 | 792.7451
177.9964 | 0.03641064 | 789.1348
178.2343 | 0.0351224 | 785.5416
178.4666 | 0.0338649 | 781.9656
178.6933 | 0.03263779 | 778.4067
178.9144 | 0.03144068 | 774.8649
179.1301 | 0.03027321 | 771.3403
179.3403 | 0.02913501 | 767.8329
179.5453 | 0.02802569 | 764.3425
179.7449 | 0.0269449 | 760.8693
179.9393 | 0.02589226 | 757.4132
180.1287 | 0.0248674 | 753.9743
180.3129 | 0.02386994 | 750.5525
180.4922 | 0.02289952 | 747.1478
180.6665 | 0.02195577 | 743.7603
180.836 | 0.0210383 | 740.3899
181.0007 | 0.02014676 | 737.0367
181.1606 | 0.01928077 | 733.7006
181.316 | 0.01843996 | 730.3816
181.4667 | 0.01762395 | 727.0798
181.6129 | 0.01683238 | 723.7951
181.7547 | 0.01606488 | 720.5275
181.8921 | 0.01532106 | 717.2771
182.0252 | 0.01460057 | 714.0438
182.154 | 0.01390303 | 710.8276
182.2787 | 0.01322806 | 707.6286
182.3993 | 0.0125753 | 704.4467
182.5158 | 0.01194438 | 701.282
182.6284 | 0.01133492 | 698.1344
182.7371 | 0.01074656 | 695.0039
182.842 | 0.01017891 | 691.8906
182.943 | 0.009631615 | 688.7944
183.0405 | 0.009104298 | 685.7153
183.1342 | 0.008596587 | 682.6534
183.2245 | 0.008108111 | 679.6086
183.3112 | 0.007638499 | 676.581
183.3946 | 0.007187379 | 673.5704
183.4745 | 0.00675438 | 670.5771
183.5512 | 0.006339131 | 667.6008
183.6247 | 0.005941259 | 664.6417
183.6951 | 0.005560394 | 661.6998
183.7624 | 0.005196164 | 658.7749
183.8267 | 0.004848197 | 655.8672
183.888 | 0.004516122 | 652.9767
183.9465 | 0.004199568 | 650.1033
184.0021 | 0.003898164 | 647.247
184.0551 | 0.003611537 | 644.4078
184.1054 | 0.003339316 | 641.5858
184.1531 | 0.00308113 | 638.781
184.1982 | 0.002836607 | 635.9932
184.241 | 0.002605376 | 633.2226
184.2813 | 0.002387066 | 630.4692
184.3193 | 0.002181305 | 627.7328
184.355 | 0.001987721 | 625.0137
184.3886 | 0.001805943 | 622.3116
184.4201 | 0.0016356 | 619.6267
184.4495 | 0.001476321 | 616.9589
184.477 | 0.001327732 | 614.3083
184.5025 | 0.001189465 | 611.6748
184.5262 | 0.001061146 | 609.0584
184.5481 | 0.0009424038 | 606.4592
184.5684 | 0.0008328681 | 603.8771
184.587 | 0.0007321667 | 601.3121
184.604 | 0.0006399284 | 598.7643
184.6196 | 0.0005557816 | 596.2336
184.6337 | 0.0004793549 | 593.7201
184.6464 | 0.0004102769 | 591.2237
184.6579 | 0.000348176 | 588.7444
184.6682 | 0.0002926808 | 586.2823
184.6773 | 0.0002434199 | 583.8373
184.6853 | 0.0002000218 | 581.4094
184.6923 | 0.0001621151 | 578.9987
184.6983 | 0.0001293283 | 576.6051
184.7035 | 0.0001012899 | 574.2287
184.7079 | 7.762857e-05 | 571.8693
184.7115 | 5.797275e-05 | 569.5272
184.7145 | 4.195101e-05 | 567.2021
184.7168 | 2.919191e-05 | 564.8942
184.7187 | 1.932399e-05 | 562.6035
184.72 | 1.197579e-05 | 560.3298
184.721 | 6.775864e-06 | 558.0733
184.7216 | 3.352752e-06 | 555.834
184.722 | 1.335001e-06 | 553.6118
184.7222 | 3.511569e-07 | 551.4067
184.7222 | 2.976503e-08 | 549.2187
184.7222 | 0 | 547.0479
1.636061
Note on A1: ====== ID#AAAAgL4YQ9M Bryan Kinzer (2022-09-29 22:05:16) Kinzer, Bryan: Source: Characterization of potassium carbonate salt hydrate for thermochemical energy storage in buildings, Figure 4. Table 3, 4, Eq. 13 https://www.sciencedirect.com/science/article/pii/S0378778818319315#eq0009

## MgCl2_TGA
MgCl2 (TGA/DSC) | 7.5 mbar, 24%RH, 25 C, either 18 or 100 mg? |  | Reaction Enthalpy | 0.1933333 | kWh/kg_MgCl2*4H2O
Wh/kg | SOC | W/kg | Best Fit Line | SOC = exp((-0.007345/min)*t)
1.414813 | 0.992682 | 84.89351 | R^2 | 0.9948
2.81938 | 0.985417 | 84.58286 | Expected Reaction | MgCl2*4H2O + 2H2O <-> MgCl2*6H2O
4.2137 | 0.978205 | 84.27374
5.597773 | 0.971046 | 83.96612
6.9716 | 0.96394 | 83.66
13.69187 | 0.92918 | 82.15159
26.41417 | 0.863375 | 79.24259
38.23553 | 0.80223 | 76.47093
68.90903 | 0.643574 | 68.90912
77.72097 | 0.597995 | 66.6179
85.90863 | 0.555645 | 64.43145
93.51649 | 0.516294 | 62.3443
113.25718 | 0.414187 | 56.6286
129.0939 | 0.332273 | 51.63753
141.7984 | 0.26656 | 47.26615
160.1668 | 0.171551 | 40.04171
171.9882 | 0.110406 | 34.39765
179.5962 | 0.071054 | 29.9327
184.4924 | 0.045729 | 26.35607
187.6435 | 0.02943 | 23.45545
189.6716 | 0.01894 | 21.07462
190.9768 | 0.012189 | 19.09767
191.8166 | 0.007845 | 17.43788
192.3572 | 0.005049 | 16.02977
192.7052 | 0.003249 | 14.82347
0.08489351
Note on A1: ====== ID#AAAAgL4YQ9Q Bryan Kinzer (2022-09-29 22:06:16) R. Fisher 2021, Hydration kinetics of K2CO3, MgCl2 and vermiculite-based composites in view of low-temperature thermochemical energy storage

## Raw_data
MgSO4 | DelH | 224000 | J/mol)slat | 0.1204 | kg/mol_MgSO4 | 1860465.1 | J/kgsalt | K2CO3 | DelH | 710000 | J/kg |  | Li-Ion Battery |  | COMSOL Model MgCl2 |  | 3300000 | J/kg
time (min) | mol/mol | reaction extent | Wh/kg | W/kg |  |  |  | time (min) | hydration extent | Adjusted time | Wh/kg | W/kg | W/kg | Wh/kg | alpha_converted | Wh/kg | W/kg
1.116663 | 1.33049 | 0.05508173 | 28.46601 | 1529.522 |  |  |  | 103.3962 | 0 | 0 |  |  | 2803.505 | 1.865866 | 0 | 0 | 0.0001182819
2.411746 | 1.944563 | 0.1574271 | 81.3577 | 2024.036 |  |  |  | 103.5849 | 0.03064067 | 0.1886792 | 6.043021 | 1921.681 | 2837.762 | 2.629448 | 0.00287 | 2.630833 | 0.09824357
6.540017 | 2.776119 | 0.2960199 | 152.9819 | 1403.5 |  |  |  | 103.5849 | 0.07103064 | 0.1886792 | 14.00882 | 4454.805 | 2775.309 | 4.467997 | 0.00567 | 5.1975 | 0.2168225
17.8943 | 3.556503 | 0.4260839 | 220.1984 | 738.3303 |  |  |  | 104.3396 | 0.1030641 | 0.9433962 | 20.32652 | 1292.767 | 2502.862 | 7.245113 | 0.0103 | 9.441667 | 0.3486378
33.57988 | 4.324094 | 0.5540156 | 286.313 | 511.5796 |  |  |  | 104.1509 | 0.1462396 | 0.754717 | 28.84169 | 2292.914 | 2180.096 | 11.56659 | 0.01949 | 17.86583 | 0.3375631
50.79741 | 4.720682 | 0.6201137 | 320.4722 | 378.5298 |  |  |  | 104.5283 | 0.183844 | 1.132075 | 36.25812 | 1921.681 | 1877.01 | 17.89871 | 0.02486 | 22.78833 | 0.3264884
66.57528 | 5.104478 | 0.6840796 | 353.5295 | 318.6133 |  |  |  | 105.0943 | 0.2228412 | 1.698113 | 43.94924 | 1552.873 | 1508.027 | 31.87029 | 0.02581 | 23.65917 | 0.3044687
98.26329 | 5.321962 | 0.7203269 | 372.262 | 227.3048 |  |  |  | 105.283 | 0.2632312 | 1.886792 | 51.91504 | 1650.898 | 1211.008 | 42.8602 | 0.0259 | 23.74167 | 0.1908805
142.9667 | 5.411514 | 0.7352523 | 379.9754 | 159.4673 |  |  |  | 105.4717 | 0.3050139 | 2.075472 | 60.15552 | 1739.042 | 950.4175 | 64.28748 | 0.02972 | 27.24333 | 0.07729242
190.5772 | 5.411514 | 0.7352523 | 379.9754 | 119.6288 |  |  |  | 106.4151 | 0.3481894 | 3.018868 | 68.67069 | 1364.83 | 627.0211 | 93.46621 | 0.03587 | 32.88083 | -0.1241365
242.5128 | 5.424307 | 0.7373845 | 381.0773 | 94.28218 |  |  |  | 106.4151 | 0.3899721 | 3.018868 | 76.91117 | 1528.61 | 413.5364 | 112.6987 | 0.0469 | 42.99167 | -0.7859024
308.8727 | 5.449893 | 0.7416489 | 383.2811 | 74.45417 |  |  |  | 106.9811 | 0.4289694 | 3.584906 | 84.60229 | 1415.975 | 242.9245 | 131.7161 | 0.06656 | 61.01333 | -1.082757185
347.8298 | 5.4371 | 0.7395167 | 382.1792 | 65.9252 |  |  |  | 107.1698 | 0.4735376 | 3.773585 | 93.39214 | 1484.935 | 154.7449 | 156.3619 | 0.10246 | 93.92167 | -1.143784
396.8738 | 5.47548 | 0.7459133 | 385.4849 | 58.27821 |  |  |  | 107.5472 | 0.5194986 | 4.150943 | 102.4567 | 1480.965 | 85.79453 | 185.6193 | 0.16291 | 149.3342 | -0.9055903
430.0507 | 5.501066 | 0.7501777 | 387.6887 | 54.08972 |  |  |  | 108.1132 | 0.5612813 | 4.716981 | 110.6972 | 1408.068 | 57.23174 | 200.6703 | 0.14833 | 135.9692 | -0.3853662
470.4475 | 5.501066 | 0.7501777 | 387.6887 | 49.4451 |  |  |  | 109.0566 | 0.6155989 | 5.660377 | 121.4098 | 1286.944 | 38.62039 | 210.2805 | 0.1329 | 121.825 | 0.3795692
[8 empty] | 109.6226 | 0.6615599 | 6.226415 | 130.4743 | 1257.298 | 23.48513 | 227.3313 | 0.04391 | 40.25083 | 1.38052
[8 empty] | 110.566 | 0.718663 | 7.169811 | 141.7363 | 1186.109 | 14.44492 | 220.351 | 0.02369 | 21.71583 | 2.128858
[8 empty] | 110.9434 | 0.775766 | 7.54717 | 152.9983 | 1216.336 | 8.989156 | 230.9038 | 0.02246 | 20.58833 | 2.561032
[8 empty] | 111.8868 | 0.8189415 | 8.490566 | 161.5135 | 1141.362 | 4.702685 | 241.962 | 0.02368 | 21.70667 | 2.883324
[8 empty] | 112.8302 | 0.8649025 | 9.433962 | 170.578 | 1084.876 | 2.994788 | 241.962 | 0.02489 | 22.81583 | 3.172017
[8 empty] | 114.1509 | 0.9108635 | 10.75472 | 179.6425 | 1002.216 | 1.82085 | 238.2183 | 0.0261 | 23.925 | 3.381976
[8 empty] | 114.717 | 0.9456825 | 11.32075 | 186.5096 | 988.5009 | 1.133185 | 257.5344 | 0.02732 | 25.04333 | 3.52589
[8 empty] | 116.4151 | 0.9763231 | 13.01887 | 192.5526 | 887.4164 |  |  | 0.02855 | 26.17083 | 3.559922
[8 empty] | 117.3585 | 0.9986072 | 13.96226 | 196.9475 | 846.3421 |  |  | 0.02976 | 27.28 | 3.593809
[8 empty] | 119.0566 | 1.004178 | 15.66038 | 198.0463 | 758.7797 |  |  | 0.03094 | 28.36167 | 3.627841
[8 empty] | 121.1321 | 1.005571 | 17.73585 | 198.321 | 670.9156 |  |  | 0.03216 | 29.48 | 3.611402
[8 empty] | 123.5849 | 1.004178 | 20.18868 | 198.0463 | 588.5861 |  |  | 0.0334 | 30.61667 | 3.549827
[8 empty] | 126.4151 | 1.004178 | 23.01887 | 198.0463 | 516.219 |  |  | 0.03463 | 31.74417 | 3.488253
[8 empty] | 132.0755 | 1 | 28.67925 | 197.2222 | 412.6096 |  |  | 0.03586 | 32.87167 | 3.426679
[8 empty] | 141.3208 | 1 | 37.92453 | 197.2222 | 312.0232 |  |  | 0.03713 | 34.03583 | 3.344628
[8 empty] | 149.8113 | 0.9986072 | 46.41509 | 196.9475 | 254.5907 |  |  | 0.03839 | 35.19083 | 3.253059
[8 empty] | 158.1132 | 0.9958217 | 54.71698 | 196.3982 | 215.3608 |  |  | 0.03965 | 36.34583 | 3.161346425
[8 empty] | 163.9623 | 1 | 60.56604 | 197.2222 | 195.379 |  |  | 0.04092 | 37.51 | 3.069634
[8 empty] | 171.3208 | 1.002786 | 67.92453 | 197.7716 | 174.6982 |  |  | 0.04178 | 38.29833 | 3.004022
[8 empty] | 177.3585 | 0.9986072 | 73.96226 | 196.9475 | 159.7687 |  |  | 0.04269 | 39.1325 | 2.943457
[15 empty] | 0.04389 | 40.2325 | 2.883036
[15 empty] | 0.04516 | 41.39667 | 2.822615
[15 empty] | 0.04646 | 42.58833 | 2.76205
[15 empty] | 0.04779 | 43.8075 | 2.70163
[15 empty] | 0.04913 | 45.03583 | 2.641209
[15 empty] | 0.0505 | 46.29167 | 2.586845
[15 empty] | 0.05188 | 47.55667 | 2.571270725
[15 empty] | 0.05331 | 48.8675 | 2.555553
[15 empty] | 0.05475 | 50.1875 | 2.539979
[15 empty] | 0.0562 | 51.51667 | 2.524405
[15 empty] | 0.05766 | 52.855 | 2.508687
[15 empty] | 0.05912 | 54.19333 | 2.493113
[15 empty] | 0.06063 | 55.5775 | 2.477539
[15 empty] | 0.06224 | 57.05333 | 2.469752325
[15 empty] | 0.0638 | 58.48333 | 2.47206
[15 empty] | 0.06536 | 59.91333 | 2.474223
[15 empty] | 0.06693 | 61.3525 | 2.47653
[15 empty] | 0.06851 | 62.80083 | 2.478693
[15 empty] | 0.0701 | 64.25833 | 2.4808559
[15 empty] | 0.07171 | 65.73417 | 2.483163
[15 empty] | 0.07338 | 67.265 | 2.485326
[15 empty] | 0.07509 | 68.8325 | 2.489508
[15 empty] | 0.07679 | 70.39083 | 2.494267
[15 empty] | 0.07848 | 71.94 | 2.499025
[15 empty] | 0.08018 | 73.49833 | 2.503928
[15 empty] | 0.08187 | 75.0475 | 2.508687
[15 empty] | 0.08356 | 76.59667 | 2.513446
[15 empty] | 0.08525 | 78.14583 | 2.518204
[15 empty] | 0.08693 | 79.68583 | 2.522963
[15 empty] | 0.08861 | 81.22583 | 2.527866
[15 empty] | 0.09029 | 82.76583 | 2.532625
[15 empty] | 0.09197 | 84.30583 | 2.537383
[15 empty] | 0.09365 | 85.84583 | 2.542142
[15 empty] | 0.09534 | 87.395 | 2.546901
[15 empty] | 0.09705 | 88.9625 | 2.551803
[15 empty] | 0.09875 | 90.52083 | 2.556562
[15 empty] | 0.10062 | 92.235 | 2.560311
[15 empty] | 0.10283 | 94.26083 | 2.56233
[15 empty] | 0.10503 | 96.2775 | 2.564349
[15 empty] | 0.10723 | 98.29417 | 2.566368
[15 empty] | 0.10942 | 100.3017 | 2.568387
[15 empty] | 0.1116 | 102.3 | 2.57055
[15 empty] | 0.11377 | 104.2892 | 2.572569
[15 empty] | 0.11593 | 106.2692 | 2.574587
[15 empty] | 0.11809 | 108.2492 | 2.576606
[15 empty] | 0.12023 | 110.2108 | 2.578625
[15 empty] | 0.12237 | 112.1725 | 2.580644
[15 empty] | 0.1245 | 114.125 | 2.582663
[15 empty] | 0.12661 | 116.0592 | 2.584682
[15 empty] | 0.12872 | 117.9933 | 2.5867
[15 empty] | 0.13082 | 119.9183 | 2.5887192
[15 empty] | 0.13291 | 121.8342 | 2.590738
[15 empty] | 0.13498 | 123.7317 | 2.592757
[15 empty] | 0.13705 | 125.6292 | 2.594776
[15 empty] | 0.1391 | 127.5083 | 2.596939
[15 empty] | 0.14115 | 129.3875 | 2.598958
[15 empty] | 0.14318 | 131.2483 | 2.600976
[15 empty] | 0.14521 | 133.1092 | 2.602995225
[15 empty] | 0.14722 | 134.9517 | 2.605014
[15 empty] | 0.14922 | 136.785 | 2.607033
[15 empty] | 0.15122 | 138.6183 | 2.609052
[15 empty] | 0.1532 | 140.4333 | 2.611071
[15 empty] | 0.15516 | 142.23 | 2.613089
[15 empty] | 0.15712 | 144.0267 | 2.615108
[15 empty] | 0.15907 | 145.8142 | 2.617127
[15 empty] | 0.161 | 147.5833 | 2.619146
[15 empty] | 0.16293 | 149.3525 | 2.621165
[15 empty] | 0.16567 | 151.8642 | 2.623039
[15 empty] | 0.16899 | 154.9075 | 2.624914
[15 empty] | 0.17229 | 157.9325 | 2.626644
[15 empty] | 0.17555 | 160.9208 | 2.628374825
[15 empty] | 0.17879 | 163.8908 | 2.630105
[15 empty] | 0.18199 | 166.8242 | 2.631836
[15 empty] | 0.18516 | 169.73 | 2.63371
[15 empty] | 0.1883 | 172.6083 | 2.635441
[15 empty] | 0.19141 | 175.4592 | 2.637171
[15 empty] | 0.19448 | 178.2733 | 2.638902
[15 empty] | 0.19752 | 181.06 | 2.640632
[15 empty] | 0.20053 | 183.8192 | 2.642507
[15 empty] | 0.20351 | 186.5508 | 2.644237075
[15 empty] | 0.20646 | 189.255 | 2.645968
[15 empty] | 0.20937 | 191.9225 | 2.647698
[15 empty] | 0.21226 | 194.5717 | 2.649428
[15 empty] | 0.21511 | 197.1842 | 2.651303
[15 empty] | 0.21793 | 199.7692 | 2.653033
[15 empty] | 0.22072 | 202.3267 | 2.654764
[15 empty] | 0.22349 | 204.8658 | 2.656494
[15 empty] | 0.22622 | 207.3683 | 2.658225
[15 empty] | 0.22892 | 209.8433 | 2.660099325
[15 empty] | 0.2316 | 212.3 | 2.66183
[15 empty] | 0.23425 | 214.7292 | 2.66356
[15 empty] | 0.23687 | 217.1308 | 2.665291
[15 empty] | 0.23946 | 219.505 | 2.667165
[15 empty] | 0.24202 | 221.8517 | 2.668896
[15 empty] | 0.24456 | 224.18 | 2.670626
[15 empty] | 0.24707 | 226.4808 | 2.672357
[15 empty] | 0.24955 | 228.7542 | 2.674087
[15 empty] | 0.25201 | 231.0092 | 2.675961575
[15 empty] | 0.25445 | 233.2458 | 2.677692
[15 empty] | 0.25685 | 235.4458 | 2.679422
[15 empty] | 0.25923 | 237.6275 | 2.681153
[15 empty] | 0.26159 | 239.7908 | 2.682883
[15 empty] | 0.26392 | 241.9267 | 2.684758
[15 empty] | 0.26623 | 244.0442 | 2.686488
[15 empty] | 0.26851 | 246.1342 | 2.688219
[15 empty] | 0.27077 | 248.2058 | 2.689949
[15 empty] | 0.27301 | 250.2592 | 2.69168
[15 empty] | 0.27522 | 252.285 | 2.693554
[15 empty] | 0.27741 | 254.2925 | 2.695285
[15 empty] | 0.27958 | 256.2817 | 2.697015
[15 empty] | 0.28173 | 258.2525 | 2.698746
[15 empty] | 0.28385 | 260.1958 | 2.700476
[15 empty] | 0.28595 | 262.1208 | 2.702351
[15 empty] | 0.28803 | 264.0275 | 2.704081
[15 empty] | 0.29009 | 265.9158 | 2.705811
[15 empty] | 0.29212 | 267.7767 | 2.707542
[15 empty] | 0.29414 | 269.6283 | 2.7092723
[15 empty] | 0.29613 | 271.4525 | 2.711147
[15 empty] | 0.29811 | 273.2675 | 2.712877
[15 empty] | 0.30006 | 275.055 | 2.714608
[15 empty] | 0.302 | 276.8333 | 2.716338
[15 empty] | 0.30391 | 278.5842 | 2.718069
[15 empty] | 0.30581 | 280.3258 | 2.719943
[15 empty] | 0.30768 | 282.04 | 2.721674
[15 empty] | 0.30954 | 283.745 | 2.723404
[15 empty] | 0.31138 | 285.4317 | 2.72513455
[15 empty] | 0.3132 | 287.1 | 2.726865
[15 empty] | 0.31786 | 291.3717 | 2.728163
[15 empty] | 0.32463 | 297.5775 | 2.728884
[15 empty] | 0.33138 | 303.765 | 2.729749
[15 empty] | 0.3381 | 309.925 | 2.73047
[15 empty] | 0.34479 | 316.0575 | 2.731335
[15 empty] | 0.35143 | 322.1442 | 2.732056
[15 empty] | 0.358 | 328.1667 | 2.732921
[15 empty] | 0.3645 | 334.125 | 2.733642
[15 empty] | 0.37093 | 340.0192 | 2.734508
[15 empty] | 0.37727 | 345.8308 | 2.735229
[15 empty] | 0.38353 | 351.5692 | 2.736094
[15 empty] | 0.3897 | 357.225 | 2.736815
[15 empty] | 0.39579 | 362.8075 | 2.73768
[15 empty] | 0.40178 | 368.2983 | 2.738401
[15 empty] | 0.4077 | 373.725 | 2.739266
[15 empty] | 0.41352 | 379.06 | 2.739987
[15 empty] | 0.41927 | 384.3308 | 2.740853
[15 empty] | 0.42493 | 389.5192 | 2.741574
[15 empty] | 0.43052 | 394.6433 | 2.742439
[15 empty] | 0.43603 | 399.6942 | 2.74316
[15 empty] | 0.44146 | 404.6717 | 2.744025
[15 empty] | 0.44682 | 409.585 | 2.744746
[15 empty] | 0.45211 | 414.4342 | 2.745611
[15 empty] | 0.45733 | 419.2192 | 2.746332
[15 empty] | 0.46248 | 423.94 | 2.747197
[15 empty] | 0.46757 | 428.6058 | 2.747919
[15 empty] | 0.47258 | 433.1983 | 2.748784
[15 empty] | 0.47753 | 437.7358 | 2.749505
[15 empty] | 0.48242 | 442.2183 | 2.75037
[15 empty] | 0.48725 | 446.6458 | 2.751091
[15 empty] | 0.49201 | 451.0092 | 2.751812
[15 empty] | 0.49672 | 455.3267 | 2.752677
[15 empty] | 0.50137 | 459.5892 | 2.753398
[15 empty] | 0.50596 | 463.7967 | 2.754263
[15 empty] | 0.5105 | 467.9583 | 2.754984
[15 empty] | 0.51499 | 472.0742 | 2.75585
[15 empty] | 0.51943 | 476.1442 | 2.756571
[15 empty] | 0.52381 | 480.1592 | 2.757436
[15 empty] | 0.52815 | 484.1375 | 2.758157
[15 empty] | 0.53245 | 488.0792 | 2.759022
[15 empty] | 0.53669 | 491.9658 | 2.759743
[15 empty] | 0.54089 | 495.8158 | 2.760608
[15 empty] | 0.54506 | 499.6383 | 2.761329
[15 empty] | 0.54917 | 503.4058 | 2.762195
[15 empty] | 0.55314 | 507.045 | 2.762916
[15 empty] | 0.55701 | 510.5925 | 2.763781
[15 empty] | 0.5608 | 514.0667 | 2.764502
[15 empty] | 0.56453 | 517.4858 | 2.765367
[15 empty] | 0.5682 | 520.85 | 2.766088
[15 empty] | 0.57183 | 524.1775 | 2.766953
[15 empty] | 0.57541 | 527.4592 | 2.767674
[15 empty] | 0.57894 | 530.695 | 2.768539
[15 empty] | 0.58245 | 533.9125 | 2.76926
[15 empty] | 0.58591 | 537.0842 | 2.770126
[15 empty] | 0.58935 | 540.2375 | 2.770847
[15 empty] | 0.59274 | 543.345 | 2.771712
[15 empty] | 0.5961 | 546.425 | 2.772433
[15 empty] | 0.59942 | 549.4683 | 2.773298
[15 empty] | 0.60273 | 552.5025 | 2.774019
[15 empty] | 0.60598 | 555.4817 | 2.774884
[15 empty] | 0.6214 | 569.6167 | 2.775605
[15 empty] | 0.64466 | 590.9383 | 2.776471
[15 empty] | 0.66611 | 610.6008 | 2.777192
[15 empty] | 0.68566 | 628.5217 | 2.778057
[15 empty] | 0.70332 | 644.71 | 2.778778
[15 empty] | 0.71921 | 659.2758 | 2.779643
[15 empty] | 0.73348 | 672.3567 | 2.780364
[15 empty] | 0.7461 | 683.925 | 2.781229
[15 empty] | 0.75686 | 693.7883 | 2.78195
[15 empty] | 0.76569 | 701.8825 | 2.782815
[15 empty] | 0.77294 | 708.5283 | 2.783536
[15 empty] | 0.7791 | 714.175 | 2.784402
[15 empty] | 0.78446 | 719.0883 | 2.785267
[15 empty] | 0.78922 | 723.4517 | 2.785988
[15 empty] | 0.79353 | 727.4025 | 2.786853
[15 empty] | 0.79745 | 730.9958 | 2.787574
[15 empty] | 0.80106 | 734.305 | 2.788439
[15 empty] | 0.80441 | 737.3758 | 2.78916
[15 empty] | 0.80754 | 740.245 | 2.790026
[15 empty] | 0.81047 | 742.9308 | 2.790747
[15 empty] | 0.81323 | 745.4608 | 2.791612
[15 empty] | 0.81583 | 747.8442 | 2.792333
[15 empty] | 0.81828 | 750.09 | 2.793198
[15 empty] | 0.82062 | 752.235 | 2.793919
[15 empty] | 0.82282 | 754.2517 | 2.794784
[15 empty] | 0.82492 | 756.1767 | 2.795505
[15 empty] | 0.82692 | 758.01 | 2.79637
[15 empty] | 0.82881 | 759.7425 | 2.797091
[15 empty] | 0.8306 | 761.3833 | 2.797957
[15 empty] | 0.83229 | 762.9325 | 2.798678
[15 empty] | 0.83388 | 764.39 | 2.799543
[15 empty] | 0.83535 | 765.7375 | 2.800264
[15 empty] | 0.83667 | 766.9475 | 2.801129
[15 empty] | 0.83786 | 768.0383 | 2.80185
[15 empty] | 0.84184 | 771.6867 | 2.774307525
[15 empty] | 0.84682 | 776.2517 | 2.726144
[15 empty] | 0.85009 | 779.2492 | 2.67798
[15 empty] | 0.85204 | 781.0367 | 2.629817
[15 empty] | 0.85298 | 781.8983 | 2.581653
[15 empty] | 0.85374 | 782.595 | 2.53349
[15 empty] | 0.85449 | 783.2825 | 2.485326
[15 empty] | 0.85523 | 783.9608 | 2.437163
[15 empty] | 0.85597 | 784.6392 | 2.388999
[15 empty] | 0.85669 | 785.2992 | 2.340835
[15 empty] | 0.85741 | 785.9592 | 2.292672
[15 empty] | 0.85811 | 786.6008 | 2.244508375
[15 empty] | 0.8588 | 787.2333 | 2.196345
[15 empty] | 0.85949 | 787.8658 | 2.148181
[15 empty] | 0.86016 | 788.48 | 2.100018
[15 empty] | 0.86082 | 789.085 | 2.051854
[15 empty] | 0.86147 | 789.6808 | 2.003691
[15 empty] | 0.86211 | 790.2675 | 1.955527
[15 empty] | 0.86274 | 790.845 | 1.907363
[15 empty] | 0.86335 | 791.4042 | 1.8592
[15 empty] | 0.86394 | 791.945 | 1.811036
[15 empty] | 0.86453 | 792.4858 | 1.762873
[15 empty] | 0.86509 | 792.9992 | 1.714709225
[15 empty] | 0.86564 | 793.5033 | 1.666546
[15 empty] | 0.86617 | 793.9892 | 1.618382
[15 empty] | 0.86668 | 794.4567 | 1.570219
[15 empty] | 0.86716 | 794.8967 | 1.522055
[15 empty] | 0.86762 | 795.3183 | 1.473891
[15 empty] | 0.86805 | 795.7125 | 1.425728
[15 empty] | 0.86845 | 796.0792 | 1.377564
[15 empty] | 0.86903 | 796.6108 | 1.347109
[15 empty] | 0.86979 | 797.3075 | 1.332487
[15 empty] | 0.87054 | 797.995 | 1.317879
[15 empty] | 0.87127 | 798.6642 | 1.303257
[15 empty] | 0.87201 | 799.3425 | 1.288635
[15 empty] | 0.87273 | 800.0025 | 1.274013
[15 empty] | 0.87345 | 800.6625 | 1.259391
[15 empty] | 0.87415 | 801.3042 | 1.244768
[15 empty] | 0.87485 | 801.9458 | 1.230146
[15 empty] | 0.87554 | 802.5783 | 1.215539
[15 empty] | 0.87623 | 803.2108 | 1.200917
[15 empty] | 0.8769 | 803.825 | 1.186294
[15 empty] | 0.87757 | 804.4392 | 1.171672
[15 empty] | 0.87823 | 805.0442 | 1.15705
[15 empty] | 0.87888 | 805.64 | 1.142428
[15 empty] | 0.87952 | 806.2267 | 1.127805975
[15 empty] | 0.88016 | 806.8133 | 1.113198
[15 empty] | 0.88078 | 807.3817 | 1.098576
[15 empty] | 0.8814 | 807.95 | 1.083954
[15 empty] | 0.88201 | 808.5092 | 1.069332
[15 empty] | 0.88261 | 809.0592 | 1.05471
[15 empty] | 0.8832 | 809.6 | 1.040088
[15 empty] | 0.88379 | 810.1408 | 1.025466
[15 empty] | 0.88444 | 810.7367 | 1.013035
[15 empty] | 0.8852 | 811.4333 | 1.00359
[15 empty] | 0.88595 | 812.1208 | 0.9941305
[15 empty] | 0.88669 | 812.7992 | 0.9846852
[15 empty] | 0.88742 | 813.4683 | 0.97524
[15 empty] | 0.88815 | 814.1375 | 0.9657803
[15 empty] | 0.88887 | 814.7975 | 0.9563350525
[15 empty] | 0.88958 | 815.4483 | 0.9468754
[15 empty] | 0.89028 | 816.09 | 0.9374301
[15 empty] | 0.89098 | 816.7317 | 0.9279705
[15 empty] | 0.89168 | 817.3733 | 0.9185252
[15 empty] | 0.89236 | 817.9967 | 0.9090655475
[15 empty] | 0.89304 | 818.62 | 0.8996203
[15 empty] | 0.89371 | 819.2342 | 0.890175
[15 empty] | 0.89438 | 819.8483 | 0.8807154
[15 empty] | 0.89504 | 820.4533 | 0.8712701
[15 empty] | 0.89569 | 821.0492 | 0.8618105
[15 empty] | 0.89633 | 821.6358 | 0.8523652
[15 empty] | 0.89697 | 822.2225 | 0.8429055
[15 empty] | 0.8976 | 822.8 | 0.8334603
[15 empty] | 0.89823 | 823.3775 | 0.8240006
[15 empty] | 0.89885 | 823.9458 | 0.8145554
[15 empty] | 0.89946 | 824.505 | 0.8051101
[15 empty] | 0.900125 | 825.1146 | 0.7970348
[15 empty] | 0.900922 | 825.8452 | 0.7919012
[15 empty] | 0.901712 | 826.5693 | 0.786782
[15 empty] | 0.902496 | 827.288 | 0.7816484
[15 empty] | 0.903273 | 828.00025 | 0.7765148
[15 empty] | 0.904044 | 828.707 | 0.7713956
[15 empty] | 0.904808 | 829.4073 | 0.766262
[15 empty] | 0.905566 | 830.1022 | 0.7611429
[15 empty] | 0.906317 | 830.7906 | 0.7560093
[15 empty] | 0.907063 | 831.4744 | 0.7508901
[15 empty] | 0.907802 | 832.1518 | 0.7457565
[15 empty] | 0.908535 | 832.82375 | 0.7406373
[15 empty] | 0.909262 | 833.4902 | 0.7355037
[15 empty] | 0.909984 | 834.152 | 0.7303845
[15 empty] | 0.910699 | 834.8074 | 0.7252509
[15 empty] | 0.911409 | 835.45825 | 0.7201317
[15 empty] | 0.912113 | 836.1036 | 0.7149981
[15 empty] | 0.912812 | 836.7443 | 0.7098789
[15 empty] | 0.913505 | 837.3796 | 0.7047453
[15 empty] | 0.914192 | 838.0093 | 0.6996262
[15 empty] | 0.914874 | 838.6345 | 0.6944926
[15 empty] | 0.915551 | 839.2551 | 0.689359
[15 empty] | 0.916222 | 839.8702 | 0.6842398
[15 empty] | 0.916888 | 840.4807 | 0.6791062
[15 empty] | 0.917549 | 841.0866 | 0.6739870025
[15 empty] | 0.918204 | 841.687 | 0.6688534
[15 empty] | 0.918855 | 842.28375 | 0.6637342
[15 empty] | 0.9195 | 842.875 | 0.65860062
[15 empty] | 0.920141 | 843.4626 | 0.6534814
[15 empty] | 0.920776 | 844.0447 | 0.6483478
[15 empty] | 0.921406 | 844.6222 | 0.6432287
[15 empty] | 0.922032 | 845.196 | 0.6380951
[15 empty] | 0.922652 | 845.7643 | 0.6329759
[15 empty] | 0.923268 | 846.329 | 0.6278423
[15 empty] | 0.923879 | 846.8891 | 0.6227231
[15 empty] | 0.924485 | 847.4446 | 0.6175895
[15 empty] | 0.925086 | 847.9955 | 0.6124559
[15 empty] | 0.925683 | 848.54275 | 0.6073367
[15 empty] | 0.926275 | 849.0854 | 0.6022031
[15 empty] | 0.926862 | 849.6235 | 0.5970839
[15 empty] | 0.927444 | 850.157 | 0.5919503
[15 empty] | 0.928022 | 850.6868 | 0.5868311
[15 empty] | 0.928595 | 851.2121 | 0.5816975
[15 empty] | 0.929164 | 851.7337 | 0.5765784
[15 empty] | 0.929728 | 852.2507 | 0.5714448
[15 empty] | 0.930287 | 852.7631 | 0.5663256
[15 empty] | 0.930861 | 853.28925 | 0.5612785
[15 empty] | 0.931581 | 853.94925 | 0.5569235975
[15 empty] | 0.932296 | 854.6047 | 0.5525831
[15 empty] | 0.933006 | 855.2555 | 0.5482282
[15 empty] | 0.933711 | 855.90175 | 0.5438733
[15 empty] | 0.934411 | 856.5434 | 0.5395184
[15 empty] | 0.935106 | 857.1805 | 0.5351779
[15 empty] | 0.935796 | 857.813 | 0.530823
[15 empty] | 0.936481 | 858.4409 | 0.5264680775
[15 empty] | 0.937162 | 859.0652 | 0.5221276
[15 empty] | 0.937838 | 859.6848 | 0.5177727
[15 empty] | 0.938509 | 860.2999 | 0.5134178
[15 empty] | 0.939176 | 860.9113 | 0.5090773
[15 empty] | 0.939838 | 861.5182 | 0.5047224
[15 empty] | 0.940495 | 862.1204 | 0.5003675
[15 empty] | 0.941149 | 862.7199 | 0.4960125575
[15 empty] | 0.941797 | 863.3139 | 0.4916721
[15 empty] | 0.942442 | 863.9052 | 0.4873172
[15 empty] | 0.943082 | 864.4918 | 0.4829623
[15 empty] | 0.943718 | 865.0748 | 0.4786218
[15 empty] | 0.94435 | 865.6542 | 0.4742669
[15 empty] | 0.944978 | 866.2298 | 0.4699119
[15 empty] | 0.945601 | 866.8009 | 0.4655715
[15 empty] | 0.946221 | 867.36925 | 0.4612165
[15 empty] | 0.946837 | 867.9339 | 0.4568616
[15 empty] | 0.947448 | 868.494 | 0.4525212
[15 empty] | 0.948056 | 869.0513 | 0.4481662
[15 empty] | 0.94866 | 869.605 | 0.4438113
[15 empty] | 0.94926 | 870.155 | 0.4394564
[15 empty] | 0.949857 | 870.70225 | 0.4351159
[15 empty] | 0.950449 | 871.2449 | 0.430761
[15 empty] | 0.951038 | 871.7848 | 0.4264061
[15 empty] | 0.951623 | 872.3211 | 0.4220656
[15 empty] | 0.952205 | 872.8546 | 0.4177107
[15 empty] | 0.952783 | 873.3844 | 0.4133558
[15 empty] | 0.953358 | 873.9115 | 0.4090153
[15 empty] | 0.953929 | 874.4349 | 0.4046604
[15 empty] | 0.954497 | 874.9556 | 0.4003055
[15 empty] | 0.955061 | 875.4726 | 0.3959506
[15 empty] | 0.955622 | 875.9868 | 0.3916101
[15 empty] | 0.956179 | 876.4974 | 0.3872552
[15 empty] | 0.956734 | 877.0062 | 0.3829003
[15 empty] | 0.957284 | 877.5103 | 0.3785598
[15 empty] | 0.957832 | 878.0127 | 0.3742049
[15 empty] | 0.958376 | 878.5113 | 0.36985
[15 empty] | 0.958918 | 879.0082 | 0.3655095
[15 empty] | 0.959456 | 879.5013 | 0.3611546
[15 empty] | 0.960101 | 880.0926 | 0.3577226
[15 empty] | 0.960753 | 880.69025 | 0.3543915
[15 empty] | 0.961401 | 881.28425 | 0.3510604
[15 empty] | 0.962044 | 881.8737 | 0.3477294
[15 empty] | 0.962683 | 882.4594 | 0.3443983
[15 empty] | 0.963317 | 883.0406 | 0.3410816
[15 empty] | 0.963946 | 883.6172 | 0.3377506
[15 empty] | 0.964571 | 884.1901 | 0.3344195
[15 empty] | 0.965191 | 884.7584 | 0.3310884
[15 empty] | 0.965807 | 885.3231 | 0.3277573
[15 empty] | 0.966418 | 885.8832 | 0.3244263
[15 empty] | 0.967025 | 886.4396 | 0.3210952
[15 empty] | 0.967628 | 886.9923 | 0.3177785
[15 empty] | 0.968226 | 887.5405 | 0.3144475
[15 empty] | 0.96882 | 888.085 | 0.3111164
[15 empty] | 0.96941 | 888.6258 | 0.3077853
[15 empty] | 0.969997 | 889.1639 | 0.3044543
[15 empty] | 0.970578 | 889.6965 | 0.3011232
[15 empty] | 0.971156 | 890.2263 | 0.2977921
[15 empty] | 0.97173 | 890.7525 | 0.2944755
[15 empty] | 0.9723 | 891.275 | 0.2911444
[15 empty] | 0.972866 | 891.7938 | 0.2878133
[15 empty] | 0.973428 | 892.309 | 0.2844822
[15 empty] | 0.973987 | 892.8214 | 0.2811512
[15 empty] | 0.974541 | 893.32925 | 0.2778201
[15 empty] | 0.975092 | 893.8343 | 0.2745034
[15 empty] | 0.975639 | 894.33575 | 0.2711724
[15 empty] | 0.976183 | 894.8344 | 0.2678413
[15 empty] | 0.976723 | 895.3294 | 0.2645102
[15 empty] | 0.977259 | 895.82075 | 0.2611792
[15 empty] | 0.977792 | 896.3093 | 0.2578481
[15 empty] | 0.978322 | 896.7952 | 0.254517
[15 empty] | 0.978848 | 897.2773 | 0.2512004
[15 empty] | 0.97937 | 897.7558 | 0.2478693
[15 empty] | 0.979889 | 898.2316 | 0.2445382
[15 empty] | 0.980405 | 898.7046 | 0.2412071
[15 empty] | 0.980917 | 899.1739 | 0.2378761
[15 empty] | 0.981426 | 899.6405 | 0.234545
[15 empty] | 0.981932 | 900.1043 | 0.2312139
[15 empty] | 0.982435 | 900.5654 | 0.2278973
[15 empty] | 0.982934 | 901.0228 | 0.2245662
[15 empty] | 0.98343 | 901.4775 | 0.2212351
[15 empty] | 0.983923 | 901.9294 | 0.2179041
[15 empty] | 0.984412 | 902.3777 | 0.214573
[15 empty] | 0.984899 | 902.8241 | 0.2112419
[15 empty] | 0.985382 | 903.2668 | 0.2079253
[15 empty] | 0.985862 | 903.7068 | 0.2045942
[15 empty] | 0.986339 | 904.1441 | 0.2012631
[15 empty] | 0.986812 | 904.5777 | 0.197932
[15 empty] | 0.987283 | 905.0094 | 0.194601
[15 empty] | 0.98775 | 905.4375 | 0.1912699
[15 empty] | 0.988214 | 905.8628 | 0.1879388
[15 empty] | 0.988675 | 906.2854 | 0.1846222
[15 empty] | 0.989133 | 906.70525 | 0.1812911
[15 empty] | 0.989587 | 907.1214 | 0.17796
[15 empty] | 0.9900381 | 907.534925 | 0.174629
[15 empty] | 0.9904859 | 907.9454 | 0.1712979
[15 empty] | 0.9909304 | 908.3529 | 0.1679668
[15 empty] | 0.9913714 | 908.7571 | 0.1646357
[15 empty] | 0.991809 | 909.15825 | 0.1613190825
[15 empty] | 0.9924455 | 909.7417 | 0.1593579
[15 empty] | 0.9930824 | 910.3255 | 0.1575698
[15 empty] | 0.9936951 | 910.887175 | 0.1557817
[15 empty] | 0.9942823 | 911.4254 | 0.1539792
[15 empty] | 0.9948435 | 911.939875 | 0.1521911
[15 empty] | 0.9953786 | 912.4304 | 0.150403
[15 empty] | 0.9958871 | 912.8965 | 0.1486004
[15 empty] | 0.9963688 | 913.3381 | 0.1468123
[15 empty] | 0.9968237 | 913.7551 | 0.1450242
[15 empty] | 0.9972515 | 914.1472 | 0.1432246
[15 empty] | 0.9976517 | 914.5141 | 0.1414321
[15 empty] | 0.9980238 | 914.85515 | 0.1396383
[15 empty] | 0.9983671 | 915.1698 | 0.1378444
[15 empty] | 0.9986812 | 915.4578 | 0.136052
[15 empty] | 0.9989649 | 915.717825 | 0.134258084
[15 empty] | 0.99921738 | 915.949265 | 0.1324656
[15 empty] | 0.99943746 | 916.151005 | 0.1306718
[15 empty] | 0.99962377 | 916.3218 | 0.1288779
[15 empty] | 0.99977509 | 916.4605 | 0.1270855
[15 empty] | 0.99988916 | 916.5651 | 0.1252916
[15 empty] | 0.999964368 | 916.634004 | 0.1234992
[15 empty] | 0.9999983192 | 916.6651 | 0.1217053
[15 empty] | 1 | 916.6667 | 0.1199114
[15 empty] | 1 | 916.6667 | 0.118119
[15 empty] | 1 | 916.6667 | 0.1163251
[15 empty] | 1 | 916.6667 | 0.1145327
[15 empty] | 1 | 916.6667 | 0.1127388
[15 empty] | 1 | 916.6667 | 0.1109449
[15 empty] | 1 | 916.6667 | 0.1091525
[15 empty] | 1 | 916.6667 | 0.1073586
[15 empty] | 1 | 916.6667 | 0.1055662
[15 empty] | 1 | 916.6667 | 0.1037723
[15 empty] | 1 | 916.6667 | 0.1019784
[15 empty] | 1 | 916.6667 | 0.100185971
[15 empty] | 1 | 916.6667 | 0.09839209
[15 empty] | 1 | 916.6667 | 0.09659966
[15 empty] | 1 | 916.6667 | 0.09480578
[15 empty] | 1 | 916.6667 | 0.09301191

## Do_not_use_Old_sP_vs_sE
MgSO4 (TGA/DSC) |  |  | K2CO3 (TGA/DSC) | 8 mg, at 63%RH, 26 C |  | Reaction Enthalpy | 0.1847222 | kWh/kg | Li-Ion Battery |  |  | COMSOL Model MgCl2 |  |  | MgCl2 (TGA) |  |  | Hydration | time (hr) | reaction extent (alpha) | E (Wh/kg) | SOC | Q (W/kg) avg | PW | Dehydration | time (hr) | reaction extent (alpha) | E (Wh/kg) | SOC | Q (W/kg) avg | Emax | 1000000 | J/kg_SrBr2
Wh/kg | SOC | W/kg | Wh/kg | SOC | W/kg | Best Fit Line | SOC = ((3-0.1482*t)^3)/27 |  | Wh/kg | SOC | W/kg | Wh/kg | SOC | W/kg | Wh/kg MgCl2*4H20 TGA | SOC | W/kg MgCl2 TGA | 400 kg SrBr2 | 0.9398452 | 0.003387709 | 0.9410303 | 0.9966123 | 1.001261 | 0.5366759 | 400 kg SrBr2 | 0.1218027 | 1 | 0 | 0 | 0 |  | 277.7778 | Wh/kg_SrBr2
28.46601 | 0.9265751 | 1529.522 | 0 | 1 | 0 |  |  |  | 1.865866 | 0.9927549 | 2803.505 | 0 | 1 | 0.0001182819 | 0 | 1 | 0 |  | 4.051329 | 0.03503193 | 9.731091 | 0.9649681 | 2.40195 | 1.287445 |  | 2.923264 | 0.9741907 | 7.169249 | 0.0258093 | 2.452481
81.3577 | 0.7901468 | 2024.036 | 2.183598 | 0.988179 | 1476.145 |  |  |  | 2.629448 | 0.9897899 | 2837.762 | 2.630833 | 0.99713 | 0.09824357 | 4.225651 | 0.9721151 | 42.7789 |  | 9.3546 | 0.07571146 | 21.03096 | 0.9242885 | 2.248195 | 1.205032 |  | 4.872107 | 0.9406604 | 16.48321 | 0.05933957 | 3.383179
152.9819 | 0.6054003 | 1403.5 | 4.349919 | 0.9764516 | 1470.305 |  |  |  | 4.467997 | 0.9826509 | 2775.309 | 5.1975 | 0.99433 | 0.2168225 | 8.674033 | 0.9427603 | 47.358 |  | 16.21835 | 0.1276905 | 35.46957 | 0.8723095 | 2.187002 | 1.172233 |  | 8.038977 | 0.8968052 | 28.66522 | 0.1031948 | 3.56578
220.1984 | 0.4320227 | 738.3303 | 6.499033 | 0.9648173 | 1464.481 |  |  |  | 7.245113 | 0.9718674 | 2502.862 | 9.441667 | 0.9897 | 0.3486378 | 13.34587 | 0.911931 | 63.59956 |  | 24.626 | 0.2067982 | 57.44394 | 0.7932018 | 2.332654 | 1.250303 |  | 11.32765 | 0.8439278 | 43.3534 | 0.1560722 | 3.82722
286.313 | 0.2614874 | 511.5796 | 8.631008 | 0.9532757 | 1458.673 |  |  |  | 11.56659 | 0.9550872 | 2180.096 | 17.86583 | 0.98051 | 0.3375631 | 20.24045 | 0.8664339 | 55.4367 |  | 38.34876 | 0.3152788 | 87.57745 | 0.6847212 | 2.28371 | 1.224068 |  | 14.85993 | 0.7910472 | 58.04245 | 0.2089528 | 3.905971
320.4722 | 0.1733775 | 378.5298 | 10.74591 | 0.9418266 | 1452.88 |  |  |  | 17.89871 | 0.9304997 | 1877.01 | 22.78833 | 0.97514 | 0.3264884 | 25.80081 | 0.8297412 | 54.00104 |  | 44.59781 | 0.3536928 | 98.24799 | 0.6463072 | 2.202978 | 1.180796 |  | 20.70646 | 0.7046316 | 82.04677 | 0.2953684 | 3.962376
353.5295 | 0.0881099 | 318.6133 | 12.84381 | 0.9304696 | 1447.102 |  |  |  | 31.87029 | 0.8762484 | 1508.027 | 23.65917 | 0.97419 | 0.3044687 | 31.13819 | 0.79452 | 50.27507 |  | 52.39311 | 0.4169741 | 115.8261 | 0.5830259 | 2.210713 | 1.184942 |  | 25.70037 | 0.6311137 | 102.4684 | 0.3688863 | 3.987041
372.262 | 0.03979157 | 227.3048 | 14.92478 | 0.9192042 | 1441.34 |  |  |  | 42.8602 | 0.8335748 | 1211.008 | 23.74167 | 0.9741 | 0.1908805 | 38.47824 | 0.7460832 | 51.6054 |  | 72.10023 | 0.5163825 | 143.4396 | 0.4836175 | 1.989447 | 1.066344 |  | 31.42509 | 0.5524317 | 124.3245 | 0.4475683 | 3.956219
379.9754 | 0.01989578 | 159.4673 | 16.98889 | 0.9080301 | 1435.593 |  |  |  | 64.28748 | 0.7503732 | 950.4175 | 27.24333 | 0.97028 | 0.07729242 | 43.59338 | 0.7123286 | 49.94092 |  | 88.39325 | 0.5728414 | 159.1226 | 0.4271586 | 1.800167 | 0.9648896 |  | 37.39342 | 0.4647259 | 148.6873 | 0.5352741 | 3.976294
379.9754 | 0.01989578 | 119.6288 | 19.0362 | 0.8969469 | 1429.862 |  |  |  | 93.46621 | 0.6370729 | 627.0211 | 32.88083 | 0.96413 | -0.1241365 | 49.59896 | 0.6726979 | 51.0817 |  | 110.9649 | 0.6394479 | 177.6244 | 0.3605521 | 1.600726 | 0.8579889 |  | 40.8039 | 0.4221562 | 160.5122 | 0.5778438 | 3.933746
381.0773 | 0.01705353 | 94.28218 | 21.06678 | 0.8859543 | 1424.146 |  |  |  | 112.6987 | 0.5623937 | 413.5364 | 42.99167 | 0.9531 | -0.7859024 | 54.9373 | 0.6374704 | 52.07573 |  | 130.4204 | 0.6789328 | 188.5924 | 0.3210672 | 1.446035 | 0.7750746 |  | 47.62485 | 0.3279961 | 186.6678 | 0.6720039 | 3.919545
383.2811 | 0.01136902 | 74.45417 | 23.0807 | 0.8750519 | 1418.445 |  |  |  | 131.7161 | 0.4885495 | 242.9245 | 61.01333 | 0.93344 | -1.082757185 | 64.27881 | 0.5758261 | 51.92537 |  | 144.2356 | 0.699222 | 194.2283 | 0.300778 | 1.346605 | 0.7217801 |  | 53.71498 | 0.2557527 | 206.7354 | 0.7442473 | 3.848747
382.1792 | 0.01421127 | 65.9252 | 25.07803 | 0.8642392 | 1412.761 |  |  |  | 156.3619 | 0.3928504 | 154.7449 | 93.92167 | 0.89754 | -1.143784 | 73.39662 | 0.5156579 | 49.1618 |  | 167.1573 | 0.7319073 | 203.3076 | 0.2680927 | 1.216265 | 0.651918 |  | 58.58709 | 0.2002775 | 222.1451 | 0.7997225 | 3.791708
385.4849 | 0.00568451 | 58.27821 | 27.05884 | 0.853516 | 1407.091 |  |  |  | 185.6193 | 0.2792448 | 85.79453 | 149.3342 | 0.83709 | -0.9055903 | 83.18119 | 0.4510898 | 46.44638 |  | 193.232 | 0.7566638 | 210.1844 | 0.2433362 | 1.087731 | 0.5830236 |  | 63.94641 | 0.1460847 | 237.1987 | 0.8539153 | 3.709336
387.6887 | 0 | 54.08972 | 29.0232 | 0.8428819 | 1401.437 |  |  |  | 200.6703 | 0.220802 | 57.23174 | 135.9692 | 0.85167 | -0.3853662 | 90.74157 | 0.4011991 | 44.33629 |  | 213.9643 | 0.7780524 | 216.1257 | 0.2219476 | 1.010102 | 0.5414144 |  | 68.69671 | 0.1060751 | 248.3125 | 0.8939249 | 3.61462
387.6887 | 0 | 49.4451 | 30.97117 | 0.8323365 | 1395.799 |  |  |  | 210.2805 | 0.1834855 | 38.62039 | 121.825 | 0.8671 | 0.3795692 | 98.96894 | 0.3469069 | 42.45919 |  | 244.1271 | 0.8027904 | 222.9973 | 0.1972096 | 0.9134478 | 0.489608 |  | 73.69062 | 0.07250556 | 257.6373 | 0.9274944 | 3.496203
|  | 2024.036 | 32.90283 | 0.8218794 | 1390.175 |  |  |  | 227.3313 | 0.117278 | 23.48513 | 40.25083 | 0.95609 | 1.38052 | 108.9743 | 0.2808819 | 39.92378 |  | 263.2953 | 0.8162715 | 226.7421 | 0.1837285 | 0.8611703 | 0.4615873 |  | 78.92814 | 0.04279889 | 265.8892 | 0.9572011 | 3.36875
|  |  | 34.81824 | 0.8115103 | 1384.568 |  |  |  | 220.351 | 0.144382 | 14.44492 | 21.71583 | 0.97631 | 2.128858 | 113.8643 | 0.2486129 | 37.7619 | [8 empty] | 83.67844 | 0.02211912 | 271.6336 | 0.9778809 | 3.24616
|  |  | 36.71747 | 0.8012287 | 1378.976 |  |  |  | 230.9038 | 0.1034058 | 8.989156 | 20.58833 | 0.97754 | 2.561032 | 119.4215 | 0.2119411 | 36.0226 | [8 empty] | 89.76857 | 0.007865377 | 275.593 | 0.9921346 | 3.070038
|  |  | 38.60059 | 0.7910344 | 1373.399 |  |  |  | 241.962 | 0.06046716 | 4.702685 | 21.70667 | 0.97632 | 2.883324 | 123.8666 | 0.182608 | 34.3964 | [8 empty] | 95.00609 | 0.002643244 | 277.0435 | 0.9973568 | 2.916061
|  |  | 40.46767 | 0.7809269 | 1367.838 |  |  |  | 241.962 | 0.06046716 | 2.994788 | 22.81583 | 0.97511 | 3.172017 | 128.5319 | 0.1518218 | 32.00014
|  |  | 42.31878 | 0.7709058 | 1362.292 |  |  |  | 238.2183 | 0.07500379 | 1.82085 | 23.925 | 0.9739 | 3.381976 | 133.6394 | 0.1181176 | 29.02272
|  |  | 44.15399 | 0.7609709 | 1356.762 |  |  |  | 257.5344 | 0 | 1.133185 | 25.04333 | 0.97268 | 3.52589 | 138.5224 | 0.08589483 | 26.09701
|  |  | 45.97336 | 0.7511217 | 1351.247 | [6 empty] | 26.17083 | 0.97145 | 3.559922 | 142.7348 | 0.05809733 | 23.0262
|  |  | 47.77696 | 0.7413578 | 1345.748 | [6 empty] | 27.28 | 0.97024 | 3.593809 | 144.7257 | 0.04495944 | 21.0081
|  |  | 49.56486 | 0.731679 | 1340.264 | [6 empty] | 28.36167 | 0.96906 | 3.627841 | 146.7142 | 0.03183739 | 18.99636
|  |  | 51.33713 | 0.7220847 | 1334.795 | [6 empty] | 29.48 | 0.96784 | 3.611402 | 148.0388 | 0.0230964 | 17.74657
|  |  | 53.09385 | 0.7125747 | 1329.342 | [6 empty] | 30.61667 | 0.9666 | 3.549827 | 149.139 | 0.01583621 | 16.43283
|  |  | 54.83507 | 0.7031485 | 1323.905 | [6 empty] | 31.74417 | 0.96537 | 3.488253 | 150.2356 | 0.008599778 | 14.98535
|  |  | 56.56087 | 0.6938058 | 1318.483 | [6 empty] | 32.87167 | 0.96414 | 3.426679 | 150.6698 | 0.005734505 | 14.11658
|  |  | 58.27131 | 0.6845463 | 1313.076 | [6 empty] | 34.03583 | 0.96287 | 3.344628 | 150.6609 | 0.005793236 | 13.44465
|  |  | 59.96646 | 0.6753695 | 1307.685 | [6 empty] | 35.19083 | 0.96161 | 3.253059 | 151.5388 | 0 | 13.02192
|  |  | 61.6464 | 0.6662751 | 1302.309 | [6 empty] | 36.34583 | 0.96035 | 3.161346425 | 151.5388 | 0 | 12.70707
|  |  | 63.31119 | 0.6572627 | 1296.949 | [6 empty] | 37.51 | 0.95908 | 3.069634
|  |  | 64.9609 | 0.648332 | 1291.604 | [6 empty] | 38.29833 | 0.95822 | 3.004022
|  |  | 66.59559 | 0.6394825 | 1286.275 | [6 empty] | 39.1325 | 0.95731 | 2.943457
|  |  | 68.21534 | 0.6307139 | 1280.961 | [6 empty] | 40.2325 | 0.95611 | 2.883036
|  |  | 69.82022 | 0.6220259 | 1275.663 | [6 empty] | 41.39667 | 0.95484 | 2.822615
|  |  | 71.41029 | 0.613418 | 1270.38 | [6 empty] | 42.58833 | 0.95354 | 2.76205
|  |  | 72.98563 | 0.6048898 | 1265.112 | [6 empty] | 43.8075 | 0.95221 | 2.70163
|  |  | 74.54629 | 0.5964411 | 1259.86 | [6 empty] | 45.03583 | 0.95087 | 2.641209
|  |  | 76.09236 | 0.5880715 | 1254.624 | [6 empty] | 46.29167 | 0.9495 | 2.586845
|  |  | 77.62389 | 0.5797804 | 1249.403 | [6 empty] | 47.55667 | 0.94812 | 2.571270725
|  |  | 79.14096 | 0.5715677 | 1244.197 | [6 empty] | 48.8675 | 0.94669 | 2.555553
|  |  | 80.64363 | 0.563433 | 1239.007 | [6 empty] | 50.1875 | 0.94525 | 2.539979
|  |  | 82.13198 | 0.5553757 | 1233.832 | [6 empty] | 51.51667 | 0.9438 | 2.524405
|  |  | 83.60608 | 0.5473957 | 1228.673 | [6 empty] | 52.855 | 0.94234 | 2.508687
|  |  | 85.06598 | 0.5394924 | 1223.529 | [6 empty] | 54.19333 | 0.94088 | 2.493113
|  |  | 86.51176 | 0.5316656 | 1218.401 | [6 empty] | 55.5775 | 0.93937 | 2.477539
|  |  | 87.9435 | 0.5239149 | 1213.288 | [6 empty] | 57.05333 | 0.93776 | 2.469752325
|  |  | 89.36124 | 0.5162399 | 1208.191 | [6 empty] | 58.48333 | 0.9362 | 2.47206
|  |  | 90.76508 | 0.5086402 | 1203.109 | [6 empty] | 59.91333 | 0.93464 | 2.474223
|  |  | 92.15507 | 0.5011154 | 1198.043 | [6 empty] | 61.3525 | 0.93307 | 2.47653
|  |  | 93.53128 | 0.4936652 | 1192.992 | [6 empty] | 62.80083 | 0.93149 | 2.478693
|  |  | 94.89379 | 0.4862893 | 1187.956 | [6 empty] | 64.25833 | 0.9299 | 2.4808559
|  |  | 96.24265 | 0.4789872 | 1182.936 | [6 empty] | 65.73417 | 0.92829 | 2.483163
|  |  | 97.57794 | 0.4717585 | 1177.931 | [6 empty] | 67.265 | 0.92662 | 2.485326
|  |  | 98.89974 | 0.4646029 | 1172.942 | [6 empty] | 68.8325 | 0.92491 | 2.489508
|  |  | 100.2081 | 0.4575201 | 1167.969 | [6 empty] | 70.39083 | 0.92321 | 2.494267
|  |  | 101.5031 | 0.4505096 | 1163.01 | [6 empty] | 71.94 | 0.92152 | 2.499025
|  |  | 102.7848 | 0.4435711 | 1158.068 | [6 empty] | 73.49833 | 0.91982 | 2.503928
|  |  | 104.0532 | 0.4367042 | 1153.14 | [6 empty] | 75.0475 | 0.91813 | 2.508687
|  |  | 105.3086 | 0.4299086 | 1148.229 | [6 empty] | 76.59667 | 0.91644 | 2.513446
|  |  | 106.5508 | 0.4231838 | 1143.332 | [6 empty] | 78.14583 | 0.91475 | 2.518204
|  |  | 107.78 | 0.4165295 | 1138.451 | [6 empty] | 79.68583 | 0.91307 | 2.522963
|  |  | 108.9962 | 0.4099453 | 1133.586 | [6 empty] | 81.22583 | 0.91139 | 2.527866
|  |  | 110.1996 | 0.4034309 | 1128.736 | [6 empty] | 82.76583 | 0.90971 | 2.532625
|  |  | 111.3901 | 0.3969859 | 1123.901 | [6 empty] | 84.30583 | 0.90803 | 2.537383
|  |  | 112.5679 | 0.3906099 | 1119.082 | [6 empty] | 85.84583 | 0.90635 | 2.542142
|  |  | 113.733 | 0.3843025 | 1114.279 | [6 empty] | 87.395 | 0.90466 | 2.546901
|  |  | 114.8855 | 0.3780634 | 1109.491 | [6 empty] | 88.9625 | 0.90295 | 2.551803
|  |  | 116.0255 | 0.3718922 | 1104.718 | [6 empty] | 90.52083 | 0.90125 | 2.556562
|  |  | 117.153 | 0.3657885 | 1099.961 | [6 empty] | 92.235 | 0.89938 | 2.560311
|  |  | 118.268 | 0.3597519 | 1095.219 | [6 empty] | 94.26083 | 0.89717 | 2.56233
|  |  | 119.3708 | 0.3537822 | 1090.493 | [6 empty] | 96.2775 | 0.89497 | 2.564349
|  |  | 120.4613 | 0.3478788 | 1085.782 | [6 empty] | 98.29417 | 0.89277 | 2.566368
|  |  | 121.5396 | 0.3420415 | 1081.086 | [6 empty] | 100.3017 | 0.89058 | 2.568387
|  |  | 122.6057 | 0.3362698 | 1076.407 | [6 empty] | 102.3 | 0.8884 | 2.57055
|  |  | 123.6598 | 0.3305635 | 1071.742 | [6 empty] | 104.2892 | 0.88623 | 2.572569
|  |  | 124.7019 | 0.3249221 | 1067.093 | [6 empty] | 106.2692 | 0.88407 | 2.574587
|  |  | 125.7321 | 0.3193452 | 1062.46 | [6 empty] | 108.2492 | 0.88191 | 2.576606
|  |  | 126.7504 | 0.3138325 | 1057.842 | [6 empty] | 110.2108 | 0.87977 | 2.578625
|  |  | 127.7569 | 0.3083836 | 1053.239 | [6 empty] | 112.1725 | 0.87763 | 2.580644
|  |  | 128.7517 | 0.3029982 | 1048.652 | [6 empty] | 114.125 | 0.8755 | 2.582663
|  |  | 129.7349 | 0.2976758 | 1044.08 | [6 empty] | 116.0592 | 0.87339 | 2.584682
|  |  | 130.7065 | 0.2924161 | 1039.524 | [6 empty] | 117.9933 | 0.87128 | 2.5867
|  |  | 131.6665 | 0.2872188 | 1034.983 | [6 empty] | 119.9183 | 0.86918 | 2.5887192
|  |  | 132.6152 | 0.2820834 | 1030.458 | [6 empty] | 121.8342 | 0.86709 | 2.590738
|  |  | 133.5524 | 0.2770095 | 1025.948 | [6 empty] | 123.7317 | 0.86502 | 2.592757
|  |  | 134.4783 | 0.2719969 | 1021.454 | [6 empty] | 125.6292 | 0.86295 | 2.594776
|  |  | 135.393 | 0.2670452 | 1016.975 | [6 empty] | 127.5083 | 0.8609 | 2.596939
|  |  | 136.2966 | 0.2621538 | 1012.511 | [6 empty] | 129.3875 | 0.85885 | 2.598958
|  |  | 137.189 | 0.2573226 | 1008.063 | [6 empty] | 131.2483 | 0.85682 | 2.600976
|  |  | 138.0704 | 0.2525511 | 1003.631 | [6 empty] | 133.1092 | 0.85479 | 2.602995225
|  |  | 138.9409 | 0.247839 | 999.2139 | [6 empty] | 134.9517 | 0.85278 | 2.605014
|  |  | 139.8004 | 0.2431858 | 994.8123 | [6 empty] | 136.785 | 0.85078 | 2.607033
|  |  | 140.6491 | 0.2385913 | 990.4262 | [6 empty] | 138.6183 | 0.84878 | 2.609052
|  |  | 141.4871 | 0.234055 | 986.0555 | [6 empty] | 140.4333 | 0.8468 | 2.611071
|  |  | 142.3143 | 0.2295765 | 981.7003 | [6 empty] | 142.23 | 0.84484 | 2.613089
|  |  | 143.131 | 0.2251556 | 977.3606 | [6 empty] | 144.0267 | 0.84288 | 2.615108
|  |  | 143.9371 | 0.2207918 | 973.0363 | [6 empty] | 145.8142 | 0.84093 | 2.617127
|  |  | 144.7327 | 0.2164847 | 968.7275 | [6 empty] | 147.5833 | 0.839 | 2.619146
|  |  | 145.5179 | 0.212234 | 964.4341 | [6 empty] | 149.3525 | 0.83707 | 2.621165
|  |  | 146.2927 | 0.2080393 | 960.1562 | [6 empty] | 151.8642 | 0.83433 | 2.623039
|  |  | 147.0573 | 0.2039003 | 955.8938 | [6 empty] | 154.9075 | 0.83101 | 2.624914
|  |  | 147.8117 | 0.1998165 | 951.6468 | [6 empty] | 157.9325 | 0.82771 | 2.626644
|  |  | 148.5559 | 0.1957876 | 947.4153 | [6 empty] | 160.9208 | 0.82445 | 2.628374825
|  |  | 149.2901 | 0.1918132 | 943.1993 | [6 empty] | 163.8908 | 0.82121 | 2.630105
|  |  | 150.0142 | 0.187893 | 938.9987 | [6 empty] | 166.8242 | 0.81801 | 2.631836
|  |  | 150.7284 | 0.1840266 | 934.8136 | [6 empty] | 169.73 | 0.81484 | 2.63371
|  |  | 151.4328 | 0.1802136 | 930.6439 | [6 empty] | 172.6083 | 0.8117 | 2.635441
|  |  | 152.1273 | 0.1764536 | 926.4897 | [6 empty] | 175.4592 | 0.80859 | 2.637171
|  |  | 152.8121 | 0.1727463 | 922.351 | [6 empty] | 178.2733 | 0.80552 | 2.638902
|  |  | 153.4873 | 0.1690913 | 918.2277 | [6 empty] | 181.06 | 0.80248 | 2.640632
|  |  | 154.1529 | 0.1654882 | 914.1199 | [6 empty] | 183.8192 | 0.79947 | 2.642507
|  |  | 154.8089 | 0.1619366 | 910.0275 | [6 empty] | 186.5508 | 0.79649 | 2.644237075
|  |  | 155.4555 | 0.1584362 | 905.9506 | [6 empty] | 189.255 | 0.79354 | 2.645968
|  |  | 156.0927 | 0.1549867 | 901.8892 | [6 empty] | 191.9225 | 0.79063 | 2.647698
|  |  | 156.7206 | 0.1515876 | 897.8432 | [6 empty] | 194.5717 | 0.78774 | 2.649428
|  |  | 157.3393 | 0.1482385 | 893.8127 | [6 empty] | 197.1842 | 0.78489 | 2.651303
|  |  | 157.9487 | 0.1449391 | 889.7977 | [6 empty] | 199.7692 | 0.78207 | 2.653033
|  |  | 158.5491 | 0.1416891 | 885.7981 | [6 empty] | 202.3267 | 0.77928 | 2.654764
|  |  | 159.1404 | 0.138488 | 881.814 | [6 empty] | 204.8658 | 0.77651 | 2.656494
|  |  | 159.7227 | 0.1353355 | 877.8453 | [6 empty] | 207.3683 | 0.77378 | 2.658225
|  |  | 160.2962 | 0.1322312 | 873.8921 | [6 empty] | 209.8433 | 0.77108 | 2.660099325
|  |  | 160.8608 | 0.1291748 | 869.9544 | [6 empty] | 212.3 | 0.7684 | 2.66183
|  |  | 161.4166 | 0.1261658 | 866.0321 | [6 empty] | 214.7292 | 0.76575 | 2.66356
|  |  | 161.9637 | 0.1232039 | 862.1253 | [6 empty] | 217.1308 | 0.76313 | 2.665291
|  |  | 162.5022 | 0.1202887 | 858.234 | [6 empty] | 219.505 | 0.76054 | 2.667165
|  |  | 163.0322 | 0.1174199 | 854.3581 | [6 empty] | 221.8517 | 0.75798 | 2.668896
|  |  | 163.5536 | 0.114597 | 850.4977 | [6 empty] | 224.18 | 0.75544 | 2.670626
|  |  | 164.0666 | 0.1118198 | 846.6527 | [6 empty] | 226.4808 | 0.75293 | 2.672357
|  |  | 164.5713 | 0.1090878 | 842.8232 | [6 empty] | 228.7542 | 0.75045 | 2.674087
|  |  | 165.0677 | 0.1064006 | 839.0092 | [6 empty] | 231.0092 | 0.74799 | 2.675961575
|  |  | 165.5558 | 0.103758 | 835.2106 | [6 empty] | 233.2458 | 0.74555 | 2.677692
|  |  | 166.0358 | 0.1011595 | 831.4275 | [6 empty] | 235.4458 | 0.74315 | 2.679422
|  |  | 166.5077 | 0.09860472 | 827.6598 | [6 empty] | 237.6275 | 0.74077 | 2.681153
|  |  | 166.9716 | 0.09609333 | 823.9076 | [6 empty] | 239.7908 | 0.73841 | 2.682883
|  |  | 167.4276 | 0.09362495 | 820.1709 | [6 empty] | 241.9267 | 0.73608 | 2.684758
|  |  | 167.8757 | 0.09119921 | 816.4496 | [6 empty] | 244.0442 | 0.73377 | 2.686488
|  |  | 168.316 | 0.08881573 | 812.7438 | [6 empty] | 246.1342 | 0.73149 | 2.688219
|  |  | 168.7485 | 0.08647415 | 809.0535 | [6 empty] | 248.2058 | 0.72923 | 2.689949
|  |  | 169.1734 | 0.08417409 | 805.3786 | [6 empty] | 250.2592 | 0.72699 | 2.69168
|  |  | 169.5907 | 0.08191518 | 801.7192 | [6 empty] | 252.285 | 0.72478 | 2.693554
|  |  | 170.0004 | 0.07969705 | 798.0752 | [6 empty] | 254.2925 | 0.72259 | 2.695285
|  |  | 170.4027 | 0.07751933 | 794.4467 | [6 empty] | 256.2817 | 0.72042 | 2.697015
|  |  | 170.7976 | 0.07538164 | 790.8337 | [6 empty] | 258.2525 | 0.71827 | 2.698746
|  |  | 171.1851 | 0.07328362 | 787.2361 | [6 empty] | 260.1958 | 0.71615 | 2.700476
|  |  | 171.5654 | 0.07122489 | 783.654 | [6 empty] | 262.1208 | 0.71405 | 2.702351
|  |  | 171.9385 | 0.06920509 | 780.0873 | [6 empty] | 264.0275 | 0.71197 | 2.704081
|  |  | 172.3045 | 0.06722384 | 776.5362 | [6 empty] | 265.9158 | 0.70991 | 2.705811
|  |  | 172.6634 | 0.06528076 | 773.0004 | [6 empty] | 267.7767 | 0.70788 | 2.707542
|  |  | 173.0154 | 0.0633755 | 769.4802 | [6 empty] | 269.6283 | 0.70586 | 2.7092723
|  |  | 173.3604 | 0.06150767 | 765.9754 | [6 empty] | 271.4525 | 0.70387 | 2.711147
|  |  | 173.6986 | 0.0596769 | 762.486 | [6 empty] | 273.2675 | 0.70189 | 2.712877
|  |  | 174.03 | 0.05788283 | 759.0121 | [6 empty] | 275.055 | 0.69994 | 2.714608
|  |  | 174.3547 | 0.05612508 | 755.5537 | [6 empty] | 276.8333 | 0.698 | 2.716338
|  |  | 174.6727 | 0.05440328 | 752.1108 | [6 empty] | 278.5842 | 0.69609 | 2.718069
|  |  | 174.9842 | 0.05271706 | 748.6833 | [6 empty] | 280.3258 | 0.69419 | 2.719943
|  |  | 175.2892 | 0.05106605 | 745.2712 | [6 empty] | 282.04 | 0.69232 | 2.721674
|  |  | 175.5877 | 0.04944988 | 741.8747 | [6 empty] | 283.745 | 0.69046 | 2.723404
|  |  | 175.8799 | 0.04786816 | 738.4936 | [6 empty] | 285.4317 | 0.68862 | 2.72513455
|  |  | 176.1658 | 0.04632055 | 735.1279 | [6 empty] | 287.1 | 0.6868 | 2.726865
|  |  | 176.4454 | 0.04480665 | 731.7777 | [6 empty] | 291.3717 | 0.68214 | 2.728163
|  |  | 176.7189 | 0.04332611 | 728.443 | [6 empty] | 297.5775 | 0.67537 | 2.728884
|  |  | 176.9863 | 0.04187854 | 725.1237 | [6 empty] | 303.765 | 0.66862 | 2.729749
|  |  | 177.2477 | 0.04046358 | 721.8199 | [6 empty] | 309.925 | 0.6619 | 2.73047
|  |  | 177.5031 | 0.03908086 | 718.5316 | [6 empty] | 316.0575 | 0.65521 | 2.731335
|  |  | 177.7527 | 0.03773 | 715.2587 | [6 empty] | 322.1442 | 0.64857 | 2.732056
|  |  | 177.9964 | 0.03641064 | 712.0013 | [6 empty] | 328.1667 | 0.642 | 2.732921
|  |  | 178.2343 | 0.0351224 | 708.7594 | [6 empty] | 334.125 | 0.6355 | 2.733642
|  |  | 178.4666 | 0.0338649 | 705.5329 | [6 empty] | 340.0192 | 0.62907 | 2.734508
|  |  | 178.6933 | 0.03263779 | 702.3218 | [6 empty] | 345.8308 | 0.62273 | 2.735229
|  |  | 178.9144 | 0.03144068 | 699.1263 | [6 empty] | 351.5692 | 0.61647 | 2.736094
|  |  | 179.1301 | 0.03027321 | 695.9462 | [6 empty] | 357.225 | 0.6103 | 2.736815
|  |  | 179.3403 | 0.02913501 | 692.7815 | [6 empty] | 362.8075 | 0.60421 | 2.73768
|  |  | 179.5453 | 0.02802569 | 689.6323 | [6 empty] | 368.2983 | 0.59822 | 2.738401
|  |  | 179.7449 | 0.0269449 | 686.4986 | [6 empty] | 373.725 | 0.5923 | 2.739266
|  |  | 179.9393 | 0.02589226 | 683.3804 | [6 empty] | 379.06 | 0.58648 | 2.739987
|  |  | 180.1287 | 0.0248674 | 680.2776 | [6 empty] | 384.3308 | 0.58073 | 2.740853
|  |  | 180.3129 | 0.02386994 | 677.1902 | [6 empty] | 389.5192 | 0.57507 | 2.741574
|  |  | 180.4922 | 0.02289952 | 674.1184 | [6 empty] | 394.6433 | 0.56948 | 2.742439
|  |  | 180.6665 | 0.02195577 | 671.0619 | [6 empty] | 399.6942 | 0.56397 | 2.74316
|  |  | 180.836 | 0.0210383 | 668.021 | [6 empty] | 404.6717 | 0.55854 | 2.744025
|  |  | 181.0007 | 0.02014676 | 664.9955 | [6 empty] | 409.585 | 0.55318 | 2.744746
|  |  | 181.1606 | 0.01928077 | 661.9855 | [6 empty] | 414.4342 | 0.54789 | 2.745611
|  |  | 181.316 | 0.01843996 | 658.9909 | [6 empty] | 419.2192 | 0.54267 | 2.746332
|  |  | 181.4667 | 0.01762395 | 656.0118 | [6 empty] | 423.94 | 0.53752 | 2.747197
|  |  | 181.6129 | 0.01683238 | 653.0482 | [6 empty] | 428.6058 | 0.53243 | 2.747919
|  |  | 181.7547 | 0.01606488 | 650.1 | [6 empty] | 433.1983 | 0.52742 | 2.748784
|  |  | 181.8921 | 0.01532106 | 647.1673 | [6 empty] | 437.7358 | 0.52247 | 2.749505
|  |  | 182.0252 | 0.01460057 | 644.25 | [6 empty] | 442.2183 | 0.51758 | 2.75037
|  |  | 182.154 | 0.01390303 | 641.3482 | [6 empty] | 446.6458 | 0.51275 | 2.751091
|  |  | 182.2787 | 0.01322806 | 638.4619 | [6 empty] | 451.0092 | 0.50799 | 2.751812
|  |  | 182.3993 | 0.0125753 | 635.591 | [6 empty] | 455.3267 | 0.50328 | 2.752677
|  |  | 182.5158 | 0.01194438 | 632.7356 | [6 empty] | 459.5892 | 0.49863 | 2.753398
|  |  | 182.6284 | 0.01133492 | 629.8957 | [6 empty] | 463.7967 | 0.49404 | 2.754263
|  |  | 182.7371 | 0.01074656 | 627.0712 | [6 empty] | 467.9583 | 0.4895 | 2.754984
|  |  | 182.842 | 0.01017891 | 624.2622 | [6 empty] | 472.0742 | 0.48501 | 2.75585
|  |  | 182.943 | 0.009631615 | 621.4686 | [6 empty] | 476.1442 | 0.48057 | 2.756571
|  |  | 183.0405 | 0.009104298 | 618.6905 | [6 empty] | 480.1592 | 0.47619 | 2.757436
|  |  | 183.1342 | 0.008596587 | 615.9279 | [6 empty] | 484.1375 | 0.47185 | 2.758157
|  |  | 183.2245 | 0.008108111 | 613.1807 | [6 empty] | 488.0792 | 0.46755 | 2.759022
|  |  | 183.3112 | 0.007638499 | 610.449 | [6 empty] | 491.9658 | 0.46331 | 2.759743
|  |  | 183.3946 | 0.007187379 | 607.7327 | [6 empty] | 495.8158 | 0.45911 | 2.760608
|  |  | 183.4745 | 0.00675438 | 605.0319 | [6 empty] | 499.6383 | 0.45494 | 2.761329
|  |  | 183.5512 | 0.006339131 | 602.3466 | [6 empty] | 503.4058 | 0.45083 | 2.762195
|  |  | 183.6247 | 0.005941259 | 599.6767 | [6 empty] | 507.045 | 0.44686 | 2.762916
|  |  | 183.6951 | 0.005560394 | 597.0223 | [6 empty] | 510.5925 | 0.44299 | 2.763781
|  |  | 183.7624 | 0.005196164 | 594.3834 | [6 empty] | 514.0667 | 0.4392 | 2.764502
|  |  | 183.8267 | 0.004848197 | 591.7599 | [6 empty] | 517.4858 | 0.43547 | 2.765367
|  |  | 183.888 | 0.004516122 | 589.1519 | [6 empty] | 520.85 | 0.4318 | 2.766088
|  |  | 183.9465 | 0.004199568 | 586.5593 | [6 empty] | 524.1775 | 0.42817 | 2.766953
|  |  | 184.0021 | 0.003898164 | 583.9822 | [6 empty] | 527.4592 | 0.42459 | 2.767674
|  |  | 184.0551 | 0.003611537 | 581.4206 | [6 empty] | 530.695 | 0.42106 | 2.768539
|  |  | 184.1054 | 0.003339316 | 578.8744 | [6 empty] | 533.9125 | 0.41755 | 2.76926
|  |  | 184.1531 | 0.00308113 | 576.3437 | [6 empty] | 537.0842 | 0.41409 | 2.770126
|  |  | 184.1982 | 0.002836607 | 573.8285 | [6 empty] | 540.2375 | 0.41065 | 2.770847
|  |  | 184.241 | 0.002605376 | 571.3287 | [6 empty] | 543.345 | 0.40726 | 2.771712
|  |  | 184.2813 | 0.002387066 | 568.8444 | [6 empty] | 546.425 | 0.4039 | 2.772433
|  |  | 184.3193 | 0.002181305 | 566.3755 | [6 empty] | 549.4683 | 0.40058 | 2.773298
|  |  | 184.355 | 0.001987721 | 563.9221 | [6 empty] | 552.5025 | 0.39727 | 2.774019
|  |  | 184.3886 | 0.001805943 | 561.4842 | [6 empty] | 555.4817 | 0.39402 | 2.774884
|  |  | 184.4201 | 0.0016356 | 559.0617 | [6 empty] | 569.6167 | 0.3786 | 2.775605
|  |  | 184.4495 | 0.001476321 | 556.6547 | [6 empty] | 590.9383 | 0.35534 | 2.776471
|  |  | 184.477 | 0.001327732 | 554.2631 | [6 empty] | 610.6008 | 0.33389 | 2.777192
|  |  | 184.5025 | 0.001189465 | 551.887 | [6 empty] | 628.5217 | 0.31434 | 2.778057
|  |  | 184.5262 | 0.001061146 | 549.5264 | [6 empty] | 644.71 | 0.29668 | 2.778778
|  |  | 184.5481 | 0.0009424038 | 547.1812 | [6 empty] | 659.2758 | 0.28079 | 2.779643
|  |  | 184.5684 | 0.0008328681 | 544.8515 | [6 empty] | 672.3567 | 0.26652 | 2.780364
|  |  | 184.587 | 0.0007321667 | 542.5373 | [6 empty] | 683.925 | 0.2539 | 2.781229
|  |  | 184.604 | 0.0006399284 | 540.2385 | [6 empty] | 693.7883 | 0.24314 | 2.78195
|  |  | 184.6196 | 0.0005557816 | 537.9552 | [6 empty] | 701.8825 | 0.23431 | 2.782815
|  |  | 184.6337 | 0.0004793549 | 535.6873 | [6 empty] | 708.5283 | 0.22706 | 2.783536
|  |  | 184.6464 | 0.0004102769 | 533.4349 | [6 empty] | 714.175 | 0.2209 | 2.784402
|  |  | 184.6579 | 0.000348176 | 531.198 | [6 empty] | 719.0883 | 0.21554 | 2.785267
|  |  | 184.6682 | 0.0002926808 | 528.9765 | [6 empty] | 723.4517 | 0.21078 | 2.785988
|  |  | 184.6773 | 0.0002434199 | 526.7705 | [6 empty] | 727.4025 | 0.20647 | 2.786853
|  |  | 184.6853 | 0.0002000218 | 524.5799 | [6 empty] | 730.9958 | 0.20255 | 2.787574
|  |  | 184.6923 | 0.0001621151 | 522.4048 | [6 empty] | 734.305 | 0.19894 | 2.788439
|  |  | 184.6983 | 0.0001293283 | 520.2452 | [6 empty] | 737.3758 | 0.19559 | 2.78916
|  |  | 184.7035 | 0.0001012899 | 518.101 | [6 empty] | 740.245 | 0.19246 | 2.790026
|  |  | 184.7079 | 7.762857e-05 | 515.9723 | [6 empty] | 742.9308 | 0.18953 | 2.790747
|  |  | 184.7115 | 5.797275e-05 | 513.8591 | [6 empty] | 745.4608 | 0.18677 | 2.791612
|  |  | 184.7145 | 4.195101e-05 | 511.7613 | [6 empty] | 747.8442 | 0.18417 | 2.792333
|  |  | 184.7168 | 2.919191e-05 | 509.679 | [6 empty] | 750.09 | 0.18172 | 2.793198
|  |  | 184.7187 | 1.932399e-05 | 507.6121 | [6 empty] | 752.235 | 0.17938 | 2.793919
|  |  | 184.72 | 1.197579e-05 | 505.5607 | [6 empty] | 754.2517 | 0.17718 | 2.794784
|  |  | 184.721 | 6.775864e-06 | 503.5248 | [6 empty] | 756.1767 | 0.17508 | 2.795505
|  |  | 184.7216 | 3.352752e-06 | 501.5043 | [6 empty] | 758.01 | 0.17308 | 2.79637
|  |  | 184.722 | 1.335001e-06 | 499.4993 | [6 empty] | 759.7425 | 0.17119 | 2.797091
|  |  | 184.7222 | 3.511569e-07 | 497.5098 | [6 empty] | 761.3833 | 0.1694 | 2.797957
|  |  | 184.7222 | 2.976503e-08 | 495.5357 | [6 empty] | 762.9325 | 0.16771 | 2.798678
|  |  | 184.7222 | 0 | 493.5771 | [6 empty] | 764.39 | 0.16612 | 2.799543
[12 empty] | 765.7375 | 0.16465 | 2.800264
[12 empty] | 766.9475 | 0.16333 | 2.801129
[12 empty] | 768.0383 | 0.16214 | 2.80185
[12 empty] | 771.6867 | 0.15816 | 2.774307525
[12 empty] | 776.2517 | 0.15318 | 2.726144
[12 empty] | 779.2492 | 0.14991 | 2.67798
[12 empty] | 781.0367 | 0.14796 | 2.629817
[12 empty] | 781.8983 | 0.14702 | 2.581653
[12 empty] | 782.595 | 0.14626 | 2.53349
[12 empty] | 783.2825 | 0.14551 | 2.485326
[12 empty] | 783.9608 | 0.14477 | 2.437163
[12 empty] | 784.6392 | 0.14403 | 2.388999
[12 empty] | 785.2992 | 0.14331 | 2.340835
[12 empty] | 785.9592 | 0.14259 | 2.292672
[12 empty] | 786.6008 | 0.14189 | 2.244508375
[12 empty] | 787.2333 | 0.1412 | 2.196345
[12 empty] | 787.8658 | 0.14051 | 2.148181
[12 empty] | 788.48 | 0.13984 | 2.100018
[12 empty] | 789.085 | 0.13918 | 2.051854
[12 empty] | 789.6808 | 0.13853 | 2.003691
[12 empty] | 790.2675 | 0.13789 | 1.955527
[12 empty] | 790.845 | 0.13726 | 1.907363
[12 empty] | 791.4042 | 0.13665 | 1.8592
[12 empty] | 791.945 | 0.13606 | 1.811036
[12 empty] | 792.4858 | 0.13547 | 1.762873
[12 empty] | 792.9992 | 0.13491 | 1.714709225
[12 empty] | 793.5033 | 0.13436 | 1.666546
[12 empty] | 793.9892 | 0.13383 | 1.618382
[12 empty] | 794.4567 | 0.13332 | 1.570219
[12 empty] | 794.8967 | 0.13284 | 1.522055
[12 empty] | 795.3183 | 0.13238 | 1.473891
[12 empty] | 795.7125 | 0.13195 | 1.425728
[12 empty] | 796.0792 | 0.13155 | 1.377564
[12 empty] | 796.6108 | 0.13097 | 1.347109
[12 empty] | 797.3075 | 0.13021 | 1.332487
[12 empty] | 797.995 | 0.12946 | 1.317879
[12 empty] | 798.6642 | 0.12873 | 1.303257
[12 empty] | 799.3425 | 0.12799 | 1.288635
[12 empty] | 800.0025 | 0.12727 | 1.274013
[12 empty] | 800.6625 | 0.12655 | 1.259391
[12 empty] | 801.3042 | 0.12585 | 1.244768
[12 empty] | 801.9458 | 0.12515 | 1.230146
[12 empty] | 802.5783 | 0.12446 | 1.215539
[12 empty] | 803.2108 | 0.12377 | 1.200917
[12 empty] | 803.825 | 0.1231 | 1.186294
[12 empty] | 804.4392 | 0.12243 | 1.171672
[12 empty] | 805.0442 | 0.12177 | 1.15705
[12 empty] | 805.64 | 0.12112 | 1.142428
[12 empty] | 806.2267 | 0.12048 | 1.127805975
[12 empty] | 806.8133 | 0.11984 | 1.113198
[12 empty] | 807.3817 | 0.11922 | 1.098576
[12 empty] | 807.95 | 0.1186 | 1.083954
[12 empty] | 808.5092 | 0.11799 | 1.069332
[12 empty] | 809.0592 | 0.11739 | 1.05471
[12 empty] | 809.6 | 0.1168 | 1.040088
[12 empty] | 810.1408 | 0.11621 | 1.025466
[12 empty] | 810.7367 | 0.11556 | 1.013035
[12 empty] | 811.4333 | 0.1148 | 1.00359
[12 empty] | 812.1208 | 0.11405 | 0.9941305
[12 empty] | 812.7992 | 0.11331 | 0.9846852
[12 empty] | 813.4683 | 0.11258 | 0.97524
[12 empty] | 814.1375 | 0.11185 | 0.9657803
[12 empty] | 814.7975 | 0.11113 | 0.9563350525
[12 empty] | 815.4483 | 0.11042 | 0.9468754
[12 empty] | 816.09 | 0.10972 | 0.9374301
[12 empty] | 816.7317 | 0.10902 | 0.9279705
[12 empty] | 817.3733 | 0.10832 | 0.9185252
[12 empty] | 817.9967 | 0.10764 | 0.9090655475
[12 empty] | 818.62 | 0.10696 | 0.8996203
[12 empty] | 819.2342 | 0.10629 | 0.890175
[12 empty] | 819.8483 | 0.10562 | 0.8807154
[12 empty] | 820.4533 | 0.10496 | 0.8712701
[12 empty] | 821.0492 | 0.10431 | 0.8618105
[12 empty] | 821.6358 | 0.10367 | 0.8523652
[12 empty] | 822.2225 | 0.10303 | 0.8429055
[12 empty] | 822.8 | 0.1024 | 0.8334603
[12 empty] | 823.3775 | 0.10177 | 0.8240006
[12 empty] | 823.9458 | 0.10115 | 0.8145554
[12 empty] | 824.505 | 0.10054 | 0.8051101
[12 empty] | 825.1146 | 0.099875 | 0.7970348
[12 empty] | 825.8452 | 0.099078 | 0.7919012
[12 empty] | 826.5693 | 0.098288 | 0.786782
[12 empty] | 827.288 | 0.097504 | 0.7816484
[12 empty] | 828.00025 | 0.096727 | 0.7765148
[12 empty] | 828.707 | 0.095956 | 0.7713956
[12 empty] | 829.4073 | 0.095192 | 0.766262
[12 empty] | 830.1022 | 0.094434 | 0.7611429
[12 empty] | 830.7906 | 0.093683 | 0.7560093
[12 empty] | 831.4744 | 0.092937 | 0.7508901
[12 empty] | 832.1518 | 0.092198 | 0.7457565
[12 empty] | 832.82375 | 0.091465 | 0.7406373
[12 empty] | 833.4902 | 0.090738 | 0.7355037
[12 empty] | 834.152 | 0.090016 | 0.7303845
[12 empty] | 834.8074 | 0.089301 | 0.7252509
[12 empty] | 835.45825 | 0.088591 | 0.7201317
[12 empty] | 836.1036 | 0.087887 | 0.7149981
[12 empty] | 836.7443 | 0.087188 | 0.7098789
[12 empty] | 837.3796 | 0.086495 | 0.7047453
[12 empty] | 838.0093 | 0.085808 | 0.6996262
[12 empty] | 838.6345 | 0.085126 | 0.6944926
[12 empty] | 839.2551 | 0.084449 | 0.689359
[12 empty] | 839.8702 | 0.083778 | 0.6842398
[12 empty] | 840.4807 | 0.083112 | 0.6791062
[12 empty] | 841.0866 | 0.082451 | 0.6739870025
[12 empty] | 841.687 | 0.081796 | 0.6688534
[12 empty] | 842.28375 | 0.081145 | 0.6637342
[12 empty] | 842.875 | 0.0805 | 0.65860062
[12 empty] | 843.4626 | 0.079859 | 0.6534814
[12 empty] | 844.0447 | 0.079224 | 0.6483478
[12 empty] | 844.6222 | 0.078594 | 0.6432287
[12 empty] | 845.196 | 0.077968 | 0.6380951
[12 empty] | 845.7643 | 0.077348 | 0.6329759
[12 empty] | 846.329 | 0.076732 | 0.6278423
[12 empty] | 846.8891 | 0.076121 | 0.6227231
[12 empty] | 847.4446 | 0.075515 | 0.6175895
[12 empty] | 847.9955 | 0.074914 | 0.6124559
[12 empty] | 848.54275 | 0.074317 | 0.6073367
[12 empty] | 849.0854 | 0.073725 | 0.6022031
[12 empty] | 849.6235 | 0.073138 | 0.5970839
[12 empty] | 850.157 | 0.072556 | 0.5919503
[12 empty] | 850.6868 | 0.071978 | 0.5868311
[12 empty] | 851.2121 | 0.071405 | 0.5816975
[12 empty] | 851.7337 | 0.070836 | 0.5765784
[12 empty] | 852.2507 | 0.070272 | 0.5714448
[12 empty] | 852.7631 | 0.069713 | 0.5663256
[12 empty] | 853.28925 | 0.069139 | 0.5612785
[12 empty] | 853.94925 | 0.068419 | 0.5569235975
[12 empty] | 854.6047 | 0.067704 | 0.5525831
[12 empty] | 855.2555 | 0.066994 | 0.5482282
[12 empty] | 855.90175 | 0.066289 | 0.5438733
[12 empty] | 856.5434 | 0.065589 | 0.5395184
[12 empty] | 857.1805 | 0.064894 | 0.5351779
[12 empty] | 857.813 | 0.064204 | 0.530823
[12 empty] | 858.4409 | 0.063519 | 0.5264680775
[12 empty] | 859.0652 | 0.062838 | 0.5221276
[12 empty] | 859.6848 | 0.062162 | 0.5177727
[12 empty] | 860.2999 | 0.061491 | 0.5134178
[12 empty] | 860.9113 | 0.060824 | 0.5090773
[12 empty] | 861.5182 | 0.060162 | 0.5047224
[12 empty] | 862.1204 | 0.059505 | 0.5003675
[12 empty] | 862.7199 | 0.058851 | 0.4960125575
[12 empty] | 863.3139 | 0.058203 | 0.4916721
[12 empty] | 863.9052 | 0.057558 | 0.4873172
[12 empty] | 864.4918 | 0.056918 | 0.4829623
[12 empty] | 865.0748 | 0.056282 | 0.4786218
[12 empty] | 865.6542 | 0.05565 | 0.4742669
[12 empty] | 866.2298 | 0.055022 | 0.4699119
[12 empty] | 866.8009 | 0.054399 | 0.4655715
[12 empty] | 867.36925 | 0.053779 | 0.4612165
[12 empty] | 867.9339 | 0.053163 | 0.4568616
[12 empty] | 868.494 | 0.052552 | 0.4525212
[12 empty] | 869.0513 | 0.051944 | 0.4481662
[12 empty] | 869.605 | 0.05134 | 0.4438113
[12 empty] | 870.155 | 0.05074 | 0.4394564
[12 empty] | 870.70225 | 0.050143 | 0.4351159
[12 empty] | 871.2449 | 0.049551 | 0.430761
[12 empty] | 871.7848 | 0.048962 | 0.4264061
[12 empty] | 872.3211 | 0.048377 | 0.4220656
[12 empty] | 872.8546 | 0.047795 | 0.4177107
[12 empty] | 873.3844 | 0.047217 | 0.4133558
[12 empty] | 873.9115 | 0.046642 | 0.4090153
[12 empty] | 874.4349 | 0.046071 | 0.4046604
[12 empty] | 874.9556 | 0.045503 | 0.4003055
[12 empty] | 875.4726 | 0.044939 | 0.3959506
[12 empty] | 875.9868 | 0.044378 | 0.3916101
[12 empty] | 876.4974 | 0.043821 | 0.3872552
[12 empty] | 877.0062 | 0.043266 | 0.3829003
[12 empty] | 877.5103 | 0.042716 | 0.3785598
[12 empty] | 878.0127 | 0.042168 | 0.3742049
[12 empty] | 878.5113 | 0.041624 | 0.36985
[12 empty] | 879.0082 | 0.041082 | 0.3655095
[12 empty] | 879.5013 | 0.040544 | 0.3611546
[12 empty] | 880.0926 | 0.039899 | 0.3577226
[12 empty] | 880.69025 | 0.039247 | 0.3543915
[12 empty] | 881.28425 | 0.038599 | 0.3510604
[12 empty] | 881.8737 | 0.037956 | 0.3477294
[12 empty] | 882.4594 | 0.037317 | 0.3443983
[12 empty] | 883.0406 | 0.036683 | 0.3410816
[12 empty] | 883.6172 | 0.036054 | 0.3377506
[12 empty] | 884.1901 | 0.035429 | 0.3344195
[12 empty] | 884.7584 | 0.034809 | 0.3310884
[12 empty] | 885.3231 | 0.034193 | 0.3277573
[12 empty] | 885.8832 | 0.033582 | 0.3244263
[12 empty] | 886.4396 | 0.032975 | 0.3210952
[12 empty] | 886.9923 | 0.032372 | 0.3177785
[12 empty] | 887.5405 | 0.031774 | 0.3144475
[12 empty] | 888.085 | 0.03118 | 0.3111164
[12 empty] | 888.6258 | 0.03059 | 0.3077853
[12 empty] | 889.1639 | 0.030003 | 0.3044543
[12 empty] | 889.6965 | 0.029422 | 0.3011232
[12 empty] | 890.2263 | 0.028844 | 0.2977921
[12 empty] | 890.7525 | 0.02827 | 0.2944755
[12 empty] | 891.275 | 0.0277 | 0.2911444
[12 empty] | 891.7938 | 0.027134 | 0.2878133
[12 empty] | 892.309 | 0.026572 | 0.2844822
[12 empty] | 892.8214 | 0.026013 | 0.2811512
[12 empty] | 893.32925 | 0.025459 | 0.2778201
[12 empty] | 893.8343 | 0.024908 | 0.2745034
[12 empty] | 894.33575 | 0.024361 | 0.2711724
[12 empty] | 894.8344 | 0.023817 | 0.2678413
[12 empty] | 895.3294 | 0.023277 | 0.2645102
[12 empty] | 895.82075 | 0.022741 | 0.2611792
[12 empty] | 896.3093 | 0.022208 | 0.2578481
[12 empty] | 896.7952 | 0.021678 | 0.254517
[12 empty] | 897.2773 | 0.021152 | 0.2512004
[12 empty] | 897.7558 | 0.02063 | 0.2478693
[12 empty] | 898.2316 | 0.020111 | 0.2445382
[12 empty] | 898.7046 | 0.019595 | 0.2412071
[12 empty] | 899.1739 | 0.019083 | 0.2378761
[12 empty] | 899.6405 | 0.018574 | 0.234545
[12 empty] | 900.1043 | 0.018068 | 0.2312139
[12 empty] | 900.5654 | 0.017565 | 0.2278973
[12 empty] | 901.0228 | 0.017066 | 0.2245662
[12 empty] | 901.4775 | 0.01657 | 0.2212351
[12 empty] | 901.9294 | 0.016077 | 0.2179041
[12 empty] | 902.3777 | 0.015588 | 0.214573
[12 empty] | 902.8241 | 0.015101 | 0.2112419
[12 empty] | 903.2668 | 0.014618 | 0.2079253
[12 empty] | 903.7068 | 0.014138 | 0.2045942
[12 empty] | 904.1441 | 0.013661 | 0.2012631
[12 empty] | 904.5777 | 0.013188 | 0.197932
[12 empty] | 905.0094 | 0.012717 | 0.194601
[12 empty] | 905.4375 | 0.01225 | 0.1912699
[12 empty] | 905.8628 | 0.011786 | 0.1879388
[12 empty] | 906.2854 | 0.011325 | 0.1846222
[12 empty] | 906.70525 | 0.010867 | 0.1812911
[12 empty] | 907.1214 | 0.010413 | 0.17796
[12 empty] | 907.534925 | 0.0099619 | 0.174629
[12 empty] | 907.9454 | 0.0095141 | 0.1712979
[12 empty] | 908.3529 | 0.0090696 | 0.1679668
[12 empty] | 908.7571 | 0.0086286 | 0.1646357
[12 empty] | 909.15825 | 0.008191 | 0.1613190825
[12 empty] | 909.7417 | 0.0075545 | 0.1593579
[12 empty] | 910.3255 | 0.0069176 | 0.1575698
[12 empty] | 910.887175 | 0.0063049 | 0.1557817
[12 empty] | 911.4254 | 0.0057177 | 0.1539792
[12 empty] | 911.939875 | 0.0051565 | 0.1521911
[12 empty] | 912.4304 | 0.0046214 | 0.150403
[12 empty] | 912.8965 | 0.0041129 | 0.1486004
[12 empty] | 913.3381 | 0.0036312 | 0.1468123
[12 empty] | 913.7551 | 0.0031763 | 0.1450242
[12 empty] | 914.1472 | 0.0027485 | 0.1432246
[12 empty] | 914.5141 | 0.0023483 | 0.1414321
[12 empty] | 914.85515 | 0.0019762 | 0.1396383
[12 empty] | 915.1698 | 0.0016329 | 0.1378444
[12 empty] | 915.4578 | 0.0013188 | 0.136052
[12 empty] | 915.717825 | 0.0010351 | 0.134258084
[12 empty] | 915.949265 | 0.00078262 | 0.1324656
[12 empty] | 916.151005 | 0.00056254 | 0.1306718
[12 empty] | 916.3218 | 0.00037623 | 0.1288779
[12 empty] | 916.4605 | 0.00022491 | 0.1270855
[12 empty] | 916.5651 | 0.00011084 | 0.1252916
[12 empty] | 916.634004 | 3.5632e-05 | 0.1234992
[12 empty] | 916.6651 | 1.6808e-06 | 0.1217053
[12 empty] | 916.6667 | 0 | 0.1199114
[12 empty] | 916.6667 | 0 | 0.118119
[12 empty] | 916.6667 | 0 | 0.1163251
[12 empty] | 916.6667 | 0 | 0.1145327
[12 empty] | 916.6667 | 0 | 0.1127388
[12 empty] | 916.6667 | 0 | 0.1109449
[12 empty] | 916.6667 | 0 | 0.1091525
[12 empty] | 916.6667 | 0 | 0.1073586
[12 empty] | 916.6667 | 0 | 0.1055662
[12 empty] | 916.6667 | 0 | 0.1037723
[12 empty] | 916.6667 | 0 | 0.1019784
[12 empty] | 916.6667 | 0 | 0.100185971
[12 empty] | 916.6667 | 0 | 0.09839209
[12 empty] | 916.6667 | 0 | 0.09659966
[12 empty] | 916.6667 | 0 | 0.09480578
[12 empty] | 916.6667 | 0 | 0.09301191
Note on E1: ====== ID#AAAAhEk3xko Bryan Kinzer (2022-09-28 13:16:01) Source: Characterization of potassium carbonate salt hydrate for thermochemical energy storage in buildings, Figure 4. Table 3, 4, Eq. 13 https://www.sciencedirect.com/science/article/pii/S0378778818319315#eq0009
Note on X2: ====== ID#AAAAgjukkvI Bryan Kinzer (2022-09-26 13:46:30) From "Experimental investigation of an innovative thermochemical process operating with a hydrate salt and moist air for thermal storage of solar energy: Global performance"